## pdf_output
andalusite60212andalusite60212andalusite60212andalusite60212andalusite60212andalusite60212andalusite60212andalusite60212andalusite60212andalusite60212andalusite60212andalusite60212andalusite60212andalusite60212
| #61 | #63 | #64 | #65 | #66 | #67 | #68 | #69 | #70 | #71 | #72 | #73 | #74 | #75
Ox | Wt | Percents | Average | Standard | Dev
Al2O3 | 63.31 | 63.38 | 63.44 | 63.21 | 63.49 | 63.43 | 63.43 | 63.14 | 63.64 | 63.46 | 63.53 | 63.51 | 63.45 | 63.58 | 63.42857 | 0.1351271
SiO2 | 36.55 | 36.53 | 36.51 | 36.56 | 36.33 | 36.37 | 36.37 | 36.5 | 36.5 | 36.43 | 36.73 | 36.41 | 36.57 | 36.57 | 36.495 | 0.1056664
FeO | 0.77 | 0.75 | 0.64 | 0.77 | 0.67 | 0.85 | 0.59 | 0.75 | 0.7 | 0.83 | 0.65 | 0.79 | 0.72 | 0.62 | 0.7214286 | 0.07931021
Totals | 100.63 | 100.66 | 100.59 | 100.54 | 100.49 | 100.65 | 100.39 | 100.39 | 100.84 | 100.72 | 100.91 | 100.71 | 100.74 | 100.77 | 100.645 | 0.1547579
Cation | Numbers | Normalized | to | 5 | O | Avg | Cation | # | Standard | Dev | Norm | Cation | # |  | ACN | StDev | CNISF
Si | 0.984 | 0.983 | 0.983 | 0.985 | 0.979 | 0.979 | 0.981 | 0.984 | 0.98 | 0.98 | 0.985 | 0.98 | 0.983 | 0.982 | 0.982 | 0.002148345 | 1
Fe3+ | 0.017 | 0.017 | 0.014 | 0.017 | 0.015 | 0.019 | 0.013 | 0.017 | 0.016 | 0.019 | 0.015 | 0.018 | 0.016 | 0.014 | 0.01621429 | 0.001847184 | 0.02
Al | 2.008 | 2.01 | 2.012 | 2.007 | 2.016 | 2.013 | 2.016 | 2.007 | 2.014 | 2.012 | 2.008 | 2.014 | 2.01 | 2.013 | 2.011429 | 0.003130846 | 1.98
Totals | 2.008 | 2.01 | 2.012 | 2.007 | 2.016 | 2.013 | 2.016 | 2.007 | 2.014 | 2.012 | 2.008 | 2.014 | 2.01 | 2.013 | 2.011429 | 0.003130846
Al2SiO5
Xtal | El | Line | Pk(s) | Bkg(s) | Bkg(+) | Bkg(-) | Standards |  |  |  | (Al1.98Fe3+0.02)Σ=2Si1.00O5
TAP | Si | Ka | 20 | 10 | 600 | -600 | diopside
TAP | Mg | Ka | 20 | 10 | 600 | -600 | diopside
TAP | Al | Ka | 20 | 10 | 600 | -600 | anor-hk
PET | Ca | Ka | 20 | 10 | 600 | -600 | diopside
PET | Mn | Ka | 20 | 10 | 600 | -600 | rhod-791
LIF | Fe | Ka | 20 | 10 | 500 | -350 | fayalite