## pdf_output
kovdorskite6057kovdorskite6057kovdorskite6057kovdorskite6057kovdorskite6057kovdorskite6057kovdorskite6057kovdorskite6057kovdorskite6057kovdorskite6057kovdorskite6057kovdorskite6057kovdorskite6057kovdorskite6057kovdorskite6057
| #41 | #42 | #43 | #44 | #45 | #46 | #47 | #48 | #49 | #50 | #51 | #52 | #53 | #54 | #55
Ox | Wt | Percents | Average | Standard | Dev | [10 empty] | average | stdev
MgO | 38.18 | 38.27 | 37.9 | 37.99 | 37.97 | 37.24 | 37.36 | 37.16 | 37.16 | 37.72 | 37.11 | 36.94 | 37.71 | 38.29 | 37.79 | 37.65267 | 0.4560305 |  | MgO | 38.18 | 38.27 | 37.9 | 37.99 | 37.97 | 37.24 | 37.36 | 37.16 | 37.16 | 37.72 | 37.11 | 36.94 | 37.71 | 38.29 | 37.79
P2O5 | 33.05 | 33.15 | 32.7 | 33.44 | 33.54 | 32.29 | 33.57 | 32.79 | 32.97 | 32.86 | 33.33 | 33.94 | 34.1 | 33.33 | 33.54 | 33.24 | 0.4805354 |  | P2O5 | 27.4 | 27.5 | 27.05 | 27.79 | 27.89 | 26.64 | 27.92 | 27.14 | 27.32 | 27.21 | 27.68 | 28.29 | 28.45 | 27.68 | 27.89
FeO | 0.24 | 0.43 | 0.4 | 0.27 | 0.49 | 0.83 | 1.13 | 0.9 | 0.82 | 1.1 | 0.8 | 0.74 | 0.63 | 0.61 | 0.53 | 0.6613333 | 0.2739621 |  | FeO | 0.24 | 0.43 | 0.4 | 0.27 | 0.49 | 0.83 | 1.13 | 0.9 | 0.82 | 1.1 | 0.8 | 0.74 | 0.63 | 0.61 | 0.53
MnO | 0.22 | 0.22 | 0.2 | 0.21 | 0.22 | 0.17 | 0.16 | 0.19 | 0.13 | 0.15 | 0.11 | 0.13 | 0.09 | 0.08 | 0.12 | 0.16 | 0.04869732 |  | MnO | 0.22 | 0.22 | 0.2 | 0.21 | 0.22 | 0.17 | 0.16 | 0.19 | 0.13 | 0.15 | 0.11 | 0.13 | 0.09 | 0.08 | 0.12
Al2O3 | 0.05 | 0.04 | 0.07 | 0.06 | 0.06 | 0.06 | 0.07 | 0.06 | 0.03 | 0.06 | 0.04 | 0.1 | 0.04 | 0.04 | 0.04 | 0.05466667 | 0.0176743 | not present in the wds scan | 33.05 | 33.15 | 32.7 | 33.44 | 33.54 | 32.29 | 33.57 | 32.79 | 32.97 | 32.86 | 33.33 | 33.94 | 34.1 | 33.33 | 33.54
Na2O | 0.02 | 0 | 0 | 0.02 | 0.02 | 0.01 | 0 | 0.01 | 0.03 | 0.05 | 0.05 | 0.01 | 0.01 | 0 | 0 | 0.01533333 | 0.01684665 | not present in the wds scan
SiO2 | 0.87 | 1.08 | 0.73 | 0.66 | 0.48 | 0.65 | 0.21 | 0 | 0.56 | 2.02 | 0.71 | 1.28 | 0.53 | 1.29 | 0 | 0.738 | 0.527842 | not present in the wds scan
F | 0.05 | 0 | 0.06 | 0 | 0 | 0 | 0.02 | 0 | 0 | 0 | 0.01 | 0.06 | 0 | 0 | 0 | 0.01333333 | 0.02319688 | not present in the wds scan
SO3 | 0 | 0 | 0 | 0 | 0.01 | 0.02 | 0 | 0 | 0.01 | 0.03 | 0 | 0 | 0.01 | 0.03 | 0.02 | 0.008666667 | 0.01125463 | not present in the wds scan
K2O | 0 | 0 | 0 | 0.01 | 0.01 | 0.02 | 0.01 | 0 | 0 | 0 | 0.03 | 0 | 0 | 0.01 | 0 | 0.006 | 0.00910259 | not present in the wds scan
CaO | 0 | 0.02 | 0.01 | 0 | 0.02 | 0.02 | 0.01 | 0 | 0.02 | 0.02 | 0 | 0.03 | 0.02 | 0 | 0 | 0.01133333 | 0.01060099 | not present in the wds scan
TiO2 | 0 | 0.01 | 0 | 0 | 0 | 0 | 0 | 0 | 0 | 0.02 | 0 | 0 | 0 | 0 | 0 | 0.002 | 0.005606119 | not present in the wds scan
Totals | 67.04 | 67.57 | 66.43 | 67.02 | 67.17 | 65.65 | 66.89 | 65.47 | 66.09 | 68.39 | 66.53 | 67.57 | 67.51 | 68.02 | 66.39 | 66.916 | 0.833622
H2O* | 28.31 | 27.93 | 28.8 | 28.09 | 27.78 | 29.47 | 27.78 | 28.96 | 28.92 | 28.17 | 28.65 | 28.25 | 27.47 | 27.69 | 28.02 | 28.286 | 0.5631011
* = estimated by difference
Cation | Numbers | Normalized | to | 4.5 | O | [10 empty] | average | stdev | in formula
P | 0.9889277 | 0.9880033 | 0.9865695 | 0.9962479 | 0.996288 | 0.9861194 | 1.000136 | 0.9932648 | 0.9967711 | 0.9867191 | 1.002501 | 1.01277 | 1.006906 | 0.9902578 | 0.999007 | 0.9953659 | 0.007975074 | 1
Mg | 2.011709 | 2.008489 | 2.013517 | 1.992997 | 1.986089 | 2.00266 | 1.959976 | 1.982145 | 1.978283 | 1.994499 | 1.965516 | 1.94103 | 1.960774 | 2.003247 | 1.982068 | 1.985533 | 0.02148471 | 1.98
Fe | 0.007093947 | 0.0126598 | 0.0119213 | 0.007946 | 0.0143781 | 0.02503936 | 0.03325598 | 0.02693083 | 0.02448916 | 0.03262889 | 0.02376967 | 0.02181295 | 0.01837634 | 0.01790303 | 0.01559427 | 0.01958664 | 0.008162576 | 0.02
Mn | 0.00591856 | 0.005895191 | 0.005425131 | 0.005624977 | 0.0058755 | 0.004667784 | 0.004285761 | 0.005174609 | 0.003533623 | 0.00404965 | 0.002974695 | 0.003487729 | 0.002389338 | 0.002136994 | 0.003213565 | 0.004310207 | 0.001313194 | trace
Totals | 3.013649 | 3.015047 | 3.017433 | 3.002816 | 3.00263 | 3.018487 | 2.997653 | 3.007516 | 3.003077 | 3.017897 | 2.994761 | 2.979101 | 2.988446 | 3.013545 | 2.999883 | 3.004796 | 0.01165326
|  |  |  | ideal |  |  | Mg2PO4(OH)·3H2O
|  |  |  | measured |  |  | (Mg1.98Fe0.02)Σ=2P1.00O4(OH)·3H2O | [7 empty] | H2O by difference; OH by charge balance
Cation numbers normalized to 8 O | [15 empty] | average | stdev | in formula
P | 1.009472 | 1.016021 | 0.9961445 | 1.022204 | 1.028309 | 0.9805309 | 1.030998 | 0.9987619 | 1.003738 | 1.00783 | 1.015852 | 1.035953 | 1.046746 | 1.023386 | 1.026212 | 1.016144 | 0.01716747 | 1
Mg | 2.053501 | 2.065446 | 2.033059 | 2.044923 | 2.049922 | 1.991311 | 2.020457 | 1.993115 | 1.992111 | 2.037171 | 1.991692 | 1.985461 | 2.038354 | 2.070263 | 2.036044 | 2.026855 | 0.02915883 | 1.98
Fe | 0.007241319 | 0.01301881 | 0.012037 | 0.008153025 | 0.01484022 | 0.02489746 | 0.03428219 | 0.02707988 | 0.02466034 | 0.03332698 | 0.02408622 | 0.02231227 | 0.01910342 | 0.01850195 | 0.01601893 | 0.01997067 | 0.008281867 | 0.02
Mn | 0.006041515 | 0.006062366 | 0.005477784 | 0.005771531 | 0.006064339 | 0.00464133 | 0.004418012 | 0.005203247 | 0.003558322 | 0.004136293 | 0.003014311 | 0.003567566 | 0.002483875 | 0.002208484 | 0.003301076 | 0.00439667 | 0.001337571 | trace
H | 6.81303 | 6.744779 | 6.912652 | 6.765513 | 6.710739 | 7.051005 | 6.722277 | 6.950191 | 6.937092 | 6.807445 | 6.880141 | 6.793983 | 6.643902 | 6.698917 | 6.754913 | 6.812439 | 0.1122092 | 6
Xtal | El | Line | Pk(s) | Bkg(s) | Bkg(+) | Bkg(-) | Standards
TAP | Na | Ka | 10 | 0 | 600 | -600 | albite-Cr
TAP | Si | Ka | 20 | 10 | 600 | -600 | diopside
TAP | F | Ka | 20 | 10 | 600 | -600 | MgF2
TAP | Mg | Ka | 20 | 10 | 600 | -600 | diopside
TAP | Al | Ka | 20 | 10 | 600 | -600 | anor-hk
PET | P | Ka | 20 | 10 | 600 | -600 | InP
PET | S | Ka | 20 | 10 | 600 | -600 | chalcopy
PET | K | Ka | 10 | 0 | 600 | -600 | kspar-OR1
PET | Ca | Ka | 20 | 10 | 600 | -600 | diopside
PET | Ti | Ka | 20 | 10 | 600 | -600 | rutile1
PET | Mn | Ka | 20 | 10 | 600 | -600 | rhod-791
LIF | Fe | Ka | 20 | 10 | 500 | -500 | fayalite