## pdf_output
R060132 | buergerite
| #3 | #4 | #5 | #7 | #8 | #9 | #10 | #11 | #12 | #13 | #14
Ox | Wt | Percents | Average | Standard | Dev
[16 empty] | WDS : | Si Al Na Mg Fe Ca Ti < F
Na2O | 2.61 | 2.62 | 2.59 | 2.68 | 2.6 | 2.63 | 2.55 | 2.59 | 2.67 | 2.71 | 2.71 | 2.63 | 0.05
SiO2 | 33.91 | 34.9 | 33.11 | 33.02 | 35.28 | 35.84 | 34.13 | 34.31 | 34.29 | 33.67 | 32.87 | 34.12 | 0.91
MgO | 0.5 | 0.5 | 0.42 | 0.46 | 0.46 | 0.51 | 0.48 | 0.44 | 0.5 | 0.46 | 0.4 | 0.47 | 0.03
Al2O3 | 31.93 | 32.21 | 32.29 | 32.21 | 32.05 | 31.87 | 32 | 32.21 | 32.15 | 32.08 | 32.07 | 32.1 | 0.12
CaO | 0.29 | 0.3 | 0.29 | 0.3 | 0.27 | 0.25 | 0.26 | 0.28 | 0.23 | 0.26 | 0.27 | 0.27 | 0.02
FeO | 16.85 | 17.25 | 17.22 | 17.45 | 16.83 | 17.05 | 16.96 | 17.09 | 17.44 | 17.3 | 16.86 | 17.12 | 0.22
TiO2 | 0.58 | 0.57 | 0.53 | 0.4 | 0.48 | 0.46 | 0.45 | 0.43 | 0.44 | 0.33 | 0.51 | 0.47 | 0.07
B2O3 | 12.4 | 10.63 | 12.55 | 12.58 | 11.07 | 10.6 | 12.27 | 11.9 | 11.38 | 12.3 | 13.48 | 11.92 | 0.86
F | 0.82 | 0.94 | 0.9 | 0.83 | 0.85 | 0.71 | 0.81 | 0.67 | 0.78 | 0.8 | 0.73 | 0.8 | 0.08
[17 empty] | (+) Charges | (-) charges
Cation numbers normalized to 30 Oxygens | [13 empty] | NCN | CNISF |  |  |  | valence | number | charge tot (-)
Si | 5.815712 | 6.04661 | 5.694123 | 5.681556 | 6.076702 | 6.179509 | 5.853327 | 5.889164 | 5.918852 | 5.790053 | 5.6119 | 5.868864 | 0.1775185 | 5.87 | 0.98 | 4 | 23.52 | O | 2 | 27 | 54
IVAl | 0.1842876 | 0 | 0.3058773 | 0.3184439 | -0.07670235 | -0.1795086 | 0.1466726 | 0.1108363 | 0.08114754 | 0.2099466 | 0.3881 | 0.1353728 | 0.1733591 | 0.13 | 0.02 | 3 | 0.36
Sum_T | 6 | 6.04661 | 6 | 6 | 6 | 6 | 6 | 6 | 6 | 6 | 6 | 6.004237 | 0 | 6 |  |  |  | O in group | 2 | 0.72 | 5.76
[18 empty] | OH | 1 | 0.09 | 0.36
B | 3.670731 | 3.17889 | 3.72535 | 3.73617 | 3.291113 | 3.154624 | 3.632176 | 3.525621 | 3.390533 | 3.650903 | 3.972426 | 3.538958 | 0.2571209 | 3 | 1 | 3 | 9 | F | 1 | 0.19 | 0.76
[19 empty] | Sum caharges (-) |  | 60.88
DAl | 6 | 6 | 6 | 6 | 6 | 6 | 6 | 6 | 6 | 6 | 6 | 6 | 0 | 6 | 6 | 3 | 18
CFe3+ | 2.416746 | 2.499376 | 2.476605 | 2.510971 | 2.424262 | 2.458478 | 2.432475 | 2.453189 | 2.517518 | 2.487949 | 2.407264 | 2.462258 | 0.03897836 | 2.454077 | 0.8180258 | 3 | 7.362232
CAl | 0.2697247 | 0.5770781 | 0.2388478 | 0.2134134 | 0.5828386 | 0.6557606 | 0.3213607 | 0.405138 | 0.459289 | 0.2917925 | 0.06494827 | 0.3709265 | 0.1823054 | 0.3696942 | 0.1232314 | 3 | 1.109083
CMg | 0.1278362 | 0.1291413 | 0.1076776 | 0.1179931 | 0.1181152 | 0.1310885 | 0.1227203 | 0.1125885 | 0.1286615 | 0.117925 | 0.1018073 | 0.1195959 | 0.009477239 | 0.1191985 | 0.03973284 | 2 | 0.2383971
CTi | 0.07482257 | 0.07428325 | 0.06856034 | 0.05177018 | 0.0621885 | 0.05965863 | 0.05805084 | 0.05551762 | 0.05712842 | 0.04268574 | 0.06549526 | 0.06092376 | 0.009603992 | 0.06072135 | 0.02024045 | 4 | 0.2428854
Sum_C | #VALUE! | #VALUE! | #VALUE! | #VALUE! | #VALUE! | #VALUE! | #VALUE! | #VALUE! | #VALUE! | #VALUE! | #VALUE! | 3.01 | #VALUE! | 3
Na | 0.8678857 | 0.8801055 | 0.8636033 | 0.8940708 | 0.8682796 | 0.8792018 | 0.8479175 | 0.861945 | 0.8935692 | 0.9035571 | 0.8970701 | 0.8779278 | 0.01757867 | 0.8750111 | 0.87 | 1 | 0.87
CCa | 0.05329007 | 0.05569048 | 0.05343659 | 0.05530758 | 0.04982832 | 0.0461848 | 0.04777636 | 0.05149488 | 0.04253741 | 0.04790556 | 0.04939092 | 0.05025845 | 0.004057885 | 0.05009148 | 0.03 | 2 | 0.18
Totals | 0.9211758 | 0.9357959 | 0.9170399 | 0.9493784 | 0.918108 | 0.9253866 | 0.8956939 | 0.9134399 | 0.9361066 | 0.9514627 | 0.9464611 | 0.9281862 | 0.01732488
F | 0.7682466 | 0.8896641 | 0.845516 | 0.7801534 | 0.799779 | 0.668738 | 0.7588627 | 0.628231 | 0.7354892 | 0.751521 | 0.6808395 | 0.7551855 | 0.07652418 | 0.7403779 | 0.1850945 | sum (+) | 60.8826
(Na0.87Ca0.03□0.10)(Fe3+0.82Al0.12Mg0.04Ti0.02)3Al6(BO3)3(Si0.98Al0.02)6O18(O0.72F0.19(OH)0.09)4
Xtal | El | Line | Pk(s) | Bkg(s) | Bkg(+) | Bkg(-) | Standards
TAP | Na | Ka | 20 | 10 | 600 | -600 | albite-Cr
TAP | Si | Ka | 20 | 10 | 600 | -600 | new-fo90
TAP | F | Ka | 20 | 10 | 800 | -800 | MgF2 |  |  | NaFe3+3Al6(BO3)3Si6O18(O,OH,F)4
TAP | Mg | Ka | 20 | 10 | 600 | -600 | diopside
TAP | Al | Ka | 20 | 10 | 600 | -600 | anor-hk
PET | Ca | Ka | 20 | 10 | 500 | -350 | diopside
PET | Mn | Ka | 20 | 10 | 600 | -600 | rhod-791
LIF | Fe | Ka | 20 | 10 | 500 | -500 | fayalite
LIF | Ti | Ka | 20 | 10 | 500 | -500 | rutile1
Al | 6.454012 | 6.577078 | 6.544725 | 6.531857 | 6.506136 | 6.476252 | 6.468033 | 6.515974 | 6.540437 | 6.501739 | 6.453048
BAl | 6.269725 | 6.577078 | 6.238848 | 6.213413 | 6.582839 | 6.655761 | 6.321361 | 6.405138 | 6.459289 | 6.291793 | 6.064948 | 6.370927 | 0.1823054