## pdf_output
lazurite40023-dlazurite40023-dlazurite40023-dlazurite40023-dlazurite40023-dlazurite40023-dlazurite40023-d
| #22 | #23 | #24 | #26 | #27
Ox | Wt | Percents | Average | Dev
Na2O | 17.99 | 17.32 | 17.74 | 17.61 | 17.9 |  | 17.712 | 0.2633819
K2O | 0.33 | 0.33 | 0.26 | 0.33 | 0.3 |  | 0.31 | 0.03082207
SiO2 | 34.98 | 34.32 | 33.5 | 35.06 | 35.08 |  | 34.588 | 0.6844852
MgO | 0 | 0 | 0 | 0 | 0 |  | 0 | 0
Al2O3 | 28.94 | 28.84 | 28.72 | 28.84 | 28.9 |  | 28.848 | 0.08318654
Cl | 0.05 | 0.05 | 0.05 | 0.04 | 0.06 |  | 0.05 | 0.007071068
SO2 | 13.29 | 15.11 | 14.25 | 13.64 | 14.47 |  | 14.152 | 0.7130358
CaO | 6.13 | 6.09 | 6.21 | 6.48 | 6.14 |  | 6.21 | 0.1570032
Totals | 101.72 | 102.06 | 100.73 | 102 | 102.85 |  | 101.872 | 0.7641139 | should adjust total
Cation | Numbers | Normalized | to | 29.5 O
Si | 6.060474 | 5.903663 | 5.864312 | 6.051364 | 5.998638 |  | 5.97569 | 0.08808287 | 6.2902 | 6 |  | 4 | 24 |  | Na | 5.890378
Al | 5.909368 | 5.846895 | 5.925329 | 5.866679 | 5.824339 |  | 5.874522 | 0.04224549 | 6.183707 | 6 |  | 3 | 18 |  | K | 0.0682095
Ca | 1.137943 | 1.122444 | 1.164762 | 1.198366 | 1.124953 |  | 1.149694 | 0.03197161 | 1.210204 | 0.99 |  | 2 | 3.96 |  | Si | 6.461632
Na | [9 empty] | 0.01 |  | 1 | 0.02
Na | 6.043171 | 5.776557 | 6.021058 | 5.893151 | 5.934621 |  | 5.933711 | 0.1071846 | 5.93 | 0.9883333 |  | 1 | 5.93 |  | Mg | 0
K | 0.07293891 | 0.07241804 | 0.05806363 | 0.07266308 | 0.06544445 |  | 0.06830562 | 0.006527855 | 0.07 | 0.01166667 |  | 1 | 0.07 |  | Al | 6.34592
Totals | 19.2239 | 18.72198 | 19.03352 | 19.08222 | 18.948 |  | 19.00192 | 0.1857393 | 20.00202 |  |  |  | 51.98 |  | Ca | 1.231425
SO4 | 1.42527 | 1.608882 | 1.54409 | 1.457274 | 1.531606 |  | 1.513424 | 0.07298482 |  | 0.67 |  |  |  | 2 | 2.68
S | 0.7342302 | 0.828818 | 0.7954403 | 0.7507168 | 0.7890091 |  | 0.7796429 | 0.03759824 |  | 0.32 |  |  |  | 2 | 1.28
Cl | 0.01895373 | 0.01881838 | 0.0191505 | 0.01510564 | 0.02244824 |  | 0.0188953 | 0.002600928 |  | 0.01 |  |  |  | 1 | 0.02
OH | 0 | 0 | 0 | 0 | 0 |  | 0 |  |  | 0 |  |  |  | 1 | 0
3.98
O | [9 empty] | 24 |  |  |  |  | 48
51.98
S | 2.159501 | 2.4377 | 2.33953 | 2.207991 | 2.320615 |  | 2.293067 | 0.1105831
Na6Ca2Al6Si6O24[(SO4),S,Cl,(OH)]2
(Na0.99K0.01)6(Ca0.99Na0.01)2Al6.00Si6.00O24[(SO4)0.67S0.32Cl0.01]2
Xtal | El | Line | Pk(s) | Bkg(s) | Bkg(+) | Bkg(-) | Standards
TAP | Na | Ka | 20 | 10 | 600 | -600 | albite-Cr
TAP | Si | Ka | 20 | 10 | 600 | -600 | diopside
TAP | Mg | Ka | 20 | 10 | 600 | -600 | diopside
TAP | Al | Ka | 20 | 10 | 600 | -600 | anor-hk
PET | K | Ka | 20 | 10 | 600 | -600 | kspar-OR1
PET | Cl | Ka | 20 | 10 | 600 | -600 | scap-s
PET | S | Ka | 20 | 10 | 600 | -600 | barite2
PET | Ca | Ka | 20 | 10 | 600 | -600 | diopside
K | 0.07293891 | 0.07241804 | 0.05806363 | 0.05479929 | 0.07266308 | 0.06544445 | 0.04985546
Si | 6.060474 | 5.903663 | 5.864312 | 6.422671 | 6.051364 | 5.998638 | 5.817818
Mg | 0 | 0 | 0 | 0 | 0 | 0 | 0
Al | 5.909368 | 5.846895 | 5.925329 | 6.237102 | 5.866679 | 5.824339 | 5.763322
Cl | 0.01895373 | 0.01881838 | 0.0191505 | 0.01503745 | 0.01510564 | 0.02244824 | 0.01858807
S | 2.159501 | 2.4377 | 2.33953 | 2.381729 | 2.207991 | 2.320615 | 2.528977
Ca | 1.137943 | 1.122444 | 1.164762 | 1.150614 | 1.198366 | 1.124953 | 1.128733
Na | 6.043171 | 5.776557 | 6.021058 | 2.715069 | 5.893151 | 5.934621 | 6.015532