## pdf_output
| ludlamite60485 | ludlamite60485 | ludlamite60485 | ludlamite60485 | ludlamite60485 | ludlamite60485 | ludlamite60485 | ludlamite60485 | ludlamite60485 | ludlamite60485
| #84 | #85 | #86 | #87 | #89 | #90 | #91
Ox | Average | Standard | Dev
FeO | 47.84 | 47.54 | 47.91 | 47.39 | 48.08 | 47.84 | 47.59 |  | 47.74143 | 0.2413454
P2O5 | 32.35 | 32.5 | 32.71 | 32.09 | 32.76 | 31.94 | 32.17 |  | 32.36 | 0.312943
F | 0.47 | 0.32 | 0.51 | 0.62 | 0.56 | 0.52 | 0.59 |  | 0.5128571 | 0.09894684 | not in wds scan, measured value is fake (detection limit is higher than the measured value)
SiO2 | 0.12 | 0.1 | 0.13 | 0 | 0.25 | 0.13 | 0.11 |  | 0.12 | 0.07302967 | not in wds scan, measured value is fake (detection limit is higher than the measured value)
Na2O | 0 | 0 | 0 | 0 | 0 | 0.01 | 0 |  | 0.001428571 | 0.003779645 | not in wds scan, measured value is fake (detection limit is higher than the measured value)
MgO | 0 | 0.01 | 0 | 0.01 | 0.01 | 0 | 0.01 |  | 0.005714286 | 0.005345225 | not in wds scan, measured value is fake (detection limit is higher than the measured value)
Al2O3 | 0.01 | 0.02 | 0.02 | 0 | 0.01 | 0.03 | 0.04 |  | 0.01857143 | 0.01345185 | not in wds scan, measured value is fake (detection limit is higher than the measured value)
SO3 | 0.01 | 0.03 | 0.04 | 0 | 0 | 0.01 | 0.02 |  | 0.01571429 | 0.01511858 | not in wds scan, measured value is fake (detection limit is higher than the measured value)
K2O | 0.01 | 0 | 0 | 0 | 0 | 0 | 0 |  | 0.001428571 | 0.003779645 | not in wds scan, measured value is fake (detection limit is higher than the measured value)
CaO | 0 | 0.01 | 0.01 | 0 | 0 | 0 | 0 |  | 0.002857143 | 0.0048795 | not in wds scan, measured value is fake (detection limit is higher than the measured value)
As2O5 | 0.01 | 0 | 0 | 0 | 0 | 0.04 | 0 |  | 0.007142857 | 0.01496026 | not in wds scan, measured value is fake (detection limit is higher than the measured value)
CuO | 0 | 0 | 0.01 | 0 | 0.02 | 0.01 | 0.04 |  | 0.01142857 | 0.0146385 | not in wds scan, measured value is fake (detection limit is higher than the measured value)
Cl | 0 | 0.01 | 0 | 0 | 0 | 0 | 0.01 |  | 0.002857143 | 0.0048795 | not in wds scan, measured value is fake (detection limit is higher than the measured value)
MnO | 0 | 0 | 0 | 0 | 0 | 0 | 0.02 |  | 0.002857143 | 0.007559289 | not in wds scan, measured value is fake (detection limit is higher than the measured value)
Totals | 80.82 | 80.54 | 81.34 | 80.11 | 81.69 | 80.53 | 80.6 |  | 80.80429 | 0.5386049
Cation | to | 8 | O
P | 2.039 | 2.039 | 2.046 | 2.052 | 2.043 | 2.03 | 2.043 |  | 2.041714 | 0.006824326 | 2
Fe | 2.978 | 2.947 | 2.961 | 2.995 | 2.963 | 3.003 | 2.985 |  | 2.976 | 0.02004162 | 3
Totals | 5.017 | 4.986 | 5.007 | 5.047 | 5.006 | 5.033 | 5.028 |  | 5.017714 | 0.02022963
Fe2+3(PO4)2·4H2O
Fe2+3.00(P1.00O4)2·4H2O
Xtal | El | Line | Pk(s) | Bkg(s) | Bkg(+) | Bkg(-) | Standards
TAP | F | Ka | 20 | 10 | 800 | -800 | MgF2
TAP | Na | Ka | 20 | 10 | 600 | -600 | albite-Cr
TAP | Si | Ka | 20 | 10 | 600 | -600 | diopside
TAP | As | La | 20 | 10 | 600 | -600 | as
TAP | Mg | Ka | 20 | 10 | 600 | -600 | diopside
TAP | Al | Ka | 20 | 10 | 600 | -600 | anor-hk
PET | P | Ka | 20 | 10 | 500 | -500 | apatite-s
PET | S | Ka | 20 | 10 | 250 | -250 | barite2
PET | Cl | Ka | 20 | 10 | 500 | -500 | scap-s
PET | K | Ka | 20 | 10 | 600 | -600 | kspar-OR1
PET | Ca | Ka | 20 | 10 | 500 | -500 | wollast
PET | Mn | Ka | 20 | 10 | 600 | -600 | rhod-791
LIF | Fe | Ka | 20 | 10 | 500 | -500 | fayalite
LIF | Cu | Ka | 20 | 10 | 500 | -500 | chalcopy