## Sheet1
R050611 Pearceite, Imiter Mine, Morocco
Weight%
Comment | S | Cu | As | Ag | Total
R050611 Pearce | 14.85039 | 3.204032 | 6.534942 | 75.91277 | 100.502134
R050611 Pearce | 15.01746 | 3.18977 | 6.397859 | 75.76421 | 100.369299
R050611 Pearce | 15.01148 | 3.16241 | 6.752558 | 75.93687 | 100.863318
R050611 Pearce | 14.83169 | 3.155034 | 6.578912 | 76.11564 | 100.681276
R050611 Pearce | 14.99688 | 3.114265 | 6.324944 | 75.62314 | 100.059229
R050611 Pearce | 14.97235 | 3.170072 | 6.273475 | 75.57024 | 99.986137
R050611 Pearce | 14.79049 | 3.060107 | 5.541662 | 75.87358 | 99.265839
R050611 Pearce | 15.14371 | 3.21843 | 6.183183 | 75.76303 | 100.308353
R050611 Pearce | 14.87448 | 3.155449 | 6.415261 | 76.1544 | 100.59959
R050611 Pearce | 14.85962 | 3.113716 | 6.197119 | 75.80369 | 99.974145
Average: | 14.934855 | 3.1543285 | 6.3199915 | 75.851757 | 100.260932
Std. Dev.: | 0.1102988 | 0.04747235 | 0.3261384 | 0.1891604 | 0.461287
Structural Formula Calculation:
Element | Wt. % | At. Wt. | Mol. Frac. | Struct. Coeff.
S | 14.93 | 32.064 | 0.4656312 | 11
As | 6.32 | 74.922 | 0.0843544 | 1.992775
Ag | 75.85 | 107.87 | 0.7031612 | 16.61137 |  | cat. sum: | 17.78252
Cu | 3.15 | 63.54 | 0.04957507 | 1.171154
Total: | 100.25
|  | No. S atoms/formula unit: |  |  | 11
|  | F = | 23.62384
Ideal Chemistry: |  |  | Cu(Ag,Cu)6Ag9As2S11
Measured Chemistry: |  |  | Cu1.00(Ag5.83Cu0.17)Σ=6.00Ag10.78As1.99S11
Column Conditions : Cond 1 : 20keV 10nA
Standard Name :
S , Cu On chalcopy
As On NiAs
Ag On ag
Sb On stibnite2
Beam Size : 10 µm