## pdf_output
yugawaralite R060568
| #167 | #168 | #169 | #170 | #171 | #172 | #173 | #174 | #175 | #176 | #177 | #178
Ox | Wt | Percents | Average | Standard | Dev | [7 empty] | average | stdev
SiO2 | 61.78 | 61.44 | 60.72 | 61.39 | 61.02 | 61.42 | 60.88 | 61.84 | 61.27 | 62.3 | 61.18 | 61.24 | 61.37333 | 0.4379359
Al2O3 | 17.2 | 17.3 | 17.2 | 17.46 | 17.19 | 17.35 | 17.46 | 17.31 | 17.42 | 17.44 | 17.6 | 17.28 | 17.35083 | 0.1276685
CaO | 9.51 | 9.42 | 9.47 | 9.51 | 9.73 | 9.62 | 9.66 | 9.49 | 9.56 | 9.68 | 9.75 | 9.5 | 9.575 | 0.1093368
Na2O | 0.09 | 0.1 | 0 | 0.02 | 0.01 | 0.01 | 0.05 | 0.07 | 0.05 | 0 | 0.02 | 0.02 | 0.03666667 | 0.03472838 | not present in the wds scan; not in totals
TiO2 | 0.02 | 0.08 | 0.06 | 0 | 0 | 0.02 | 0.07 | 0.01 | 0.03 | 0.06 | 0.05 | 0.03 | 0.03583333 | 0.0274552 | not present in the wds scan; not in totals
Fe2O3 | 0 | 0.04 | 0 | 0 | 0.1 | 0 | 0 | 0.04 | 0.05 | 0.03 | 0 | 0.04 | 0.025 | 0.03118858 | not present in the wds scan; not in totals
K2O | 0 | 0 | 0.01 | 0 | 0 | 0.01 | 0.02 | 0.01 | 0.03 | 0 | 0 | 0.01 | 0.0075 | 0.009653073 | not present in the wds scan; not in totals
MnO | 0.05 | 0 | 0.02 | 0.04 | 0.02 | 0 | 0 | 0.01 | 0.01 | 0 | 0 | 0 | 0.0125 | 0.01712255 | not present in the wds scan; not in totals
Cr2O3 | 0 | 0.05 | 0 | 0 | 0 | 0.02 | 0 | 0 | 0 | 0.03 | 0.04 | 0 | 0.01166667 | 0.01850471 | not present in the wds scan; not in totals
MgO | 0 | 0 | 0 | 0 | 0 | 0.01 | 0 | 0 | 0 | 0 | 0 | 0 | 0.0008333333 | 0.002886751 | not present in the wds scan; not in totals
Cl | 0 | 0.01 | 0 | 0 | 0 | 0 | 0 | 0 | 0 | 0 | 0 | 0 | 0.0008333333 | 0.002886751 | not present in the wds scan; not in totals
F | 0.14 | 0 | 0 | 0.03 | 0.04 | 0.03 | 0.13 | 0.13 | 0.09 | 0 | 0.1 | 0.08 | 0.06416667 | 0.05384461 | not present in the wds scan; not in totals
Totals | 88.49 | 88.16 | 87.39 | 88.36 | 87.94 | 88.39 | 88 | 88.64 | 88.25 | 89.42 | 88.53 | 88.02 | 88.29917 | 0.4879355
H2O* | 11.51 | 11.84 | 12.61 | 11.64 | 12.06 | 11.61 | 12 | 11.36 | 11.75 | 10.58 | 11.47 | 11.98 | 11.70083 | 0.4879355
cation numbers normalized to 16 O | [12 empty] | average | stdev | in formula
Si | 6.021565 | 6.010382 | 5.997267 | 5.995253 | 5.995038 | 5.998791 | 5.976794 | 6.016673 | 5.99294 | 6.011951 | 5.971659 | 6.003651 | 5.99933 | 0.01492182 | 6
Al | 1.975812 | 1.994586 | 2.002192 | 2.009601 | 1.99045 | 1.997143 | 2.020196 | 1.984905 | 2.008149 | 1.983488 | 2.024669 | 1.996548 | 1.998978 | 0.01475079 | 2
Ca | 0.9931507 | 0.9873585 | 1.002178 | 0.9950927 | 1.024249 | 1.006705 | 1.016117 | 0.9892961 | 1.001897 | 1.000866 | 1.019679 | 0.9978769 | 1.002872 | 0.01183211 | 1
Totals | 9.097 | 9.01 | 9.003 | 9.029 | 9.043 | 9.027 | 9.111 | 9.095 | 9.077 | 8.999 | 9.085 | 9.057 | 9.05275 | 0.03965333
cation numbers normalized to 20 O (including O from H2O)
Si | 6.100384 | 6.051843 | 5.951468 | 6.058487 | 6.009542 | 6.064939 | 5.998052 | 6.112563 | 6.043372 | 6.196251 | 6.052167 | 6.02866 | 6.055644 | 0.06201621 | 6
Al | 2.001674 | 2.008345 | 1.986902 | 2.030797 | 1.995266 | 2.019165 | 2.027382 | 2.016539 | 2.025048 | 2.044293 | 2.051964 | 2.004865 | 2.017687 | 0.01945825 | 2
Ca | 1.00615 | 0.9941695 | 0.9945245 | 1.005588 | 1.026727 | 1.017806 | 1.019732 | 1.005063 | 1.010328 | 1.031548 | 1.033426 | 1.002034 | 1.012258 | 0.01348281 | 1
H | 7.581141 | 7.779257 | 8.24437 | 7.662483 | 7.922577 | 7.647137 | 7.886183 | 7.490006 | 7.730709 | 7.019022 | 7.568587 | 7.866697 | 7.699847 | 0.295263 | 7.99511
[16 empty] | H2O | 3.997555
|  |  | ideal |  |  | Ca(Si6Al2)O16·4H2O
|  |  | measured |  |  | Ca1.00(Si6.00Al2.00)O16·4H2O | [5 empty] | H2O estimated by difference
Xtal | El | Line | Pk(s) | Bkg(s) | Bkg(+) | Bkg(-) | Standards
TAP | Na | Ka | 20 | 10 | 600 | -600 | albite-Cr
TAP | Si | Ka | 20 | 10 | 600 | -600 | diopside
TAP | F | Ka | 20 | 10 | 600 | -700 | MgF2
TAP | Mg | Ka | 20 | 10 | 600 | -600 | diopside
TAP | Al | Ka | 20 | 10 | 600 | -600 | anor-hk
PET | K | Ka | 20 | 10 | 600 | -600 | kspar-OR1
PET | Ca | Ka | 20 | 10 | 600 | -600 | diopside
PET | Cl | Ka | 20 | 10 | 600 | -600 | scap-s
PET | Mn | Ka | 20 | 10 | 600 | -600 | rhod-791
LIF | Fe | Ka | 20 | 10 | 500 | -500 | fayalite
LIF | Cr | Ka | 20 | 10 | 500 | -500 | chrom-s
LIF | Ti | Ka | 20 | 10 | 500 | -500 | rutile1