## pdf_output
| siegenite60502 | [19 empty] | WDS scan: Co Nu Fe S <<Cr?
| #1 | #2 | #3 | #4 | #5 | #6 | #7 | #8 | #9 | #10 | #11 | #12 | #13 | #14 | #15 | #16 | #17 | #18 | #19 | #20
Ox | Wt | Percents | Average | Standard | Dev | [16 empty] | average | stdev
S | 42.05435 | 42.09427 | 42.08429 | 42.2739 | 42.35374 | 42.16413 | 41.97451 | 41.98449 | 41.6851 | 42.08429 | 41.92461 | 42.10425 | 42.39366 | 41.85476 | 42.06433 | 42.23398 | 42.44356 | 42.24396 | 41.64518 | 41.92461 |  | 42.0793 | 0.2135866
Ni | 28.6215 | 28.4998 | 28.84463 | 28.92577 | 28.8852 | 28.90549 | 28.80407 | 28.60122 | 29.18947 | 29.26047 | 28.96634 | 29.98057 | 30.11242 | 30.25441 | 30.68039 | 30.81224 | 30.33555 | 29.84872 | 27.92169 | 29.83858 |  | 29.36443 | 0.8059584
Co | 26.28878 | 26.50177 | 26.69447 | 26.75533 | 26.74518 | 26.36992 | 26.55248 | 26.01494 | 26.17722 | 25.91352 | 25.16299 | 24.46317 | 23.8952 | 23.03311 | 23.13453 | 22.92154 | 23.25624 | 24.47331 | 26.20764 | 24.96014 |  | 25.27607 | 1.39377
Fe | 2.200874 | 2.312439 | 2.27187 | 2.292154 | 2.251585 | 2.332724 | 2.231301 | 2.261728 | 2.464573 | 2.667419 | 2.71813 | 2.961545 | 3.316524 | 3.559939 | 3.691789 | 3.620793 | 3.225244 | 2.991972 | 1.227215 | 2.819553 |  | 2.670968 | 0.6113262
Cr | 0.02028455 | 0.01014228 | 0 | 0.01014228 | 0 | 0 | 0 | 0 | 0.02028455 | 0 | 0 | 0 | 0 | 0 | 0.01014228 | 0 | 0.03042683 | 0 | 0 | 0 |  | 0.005071138 | 0.009011649
Totals | 99.18579 | 99.41841 | 99.89526 | 100.2573 | 100.2357 | 99.77226 | 99.56236 | 98.86238 | 99.53665 | 99.92569 | 98.77207 | 99.50953 | 99.7178 | 98.70222 | 99.58118 | 99.58856 | 99.29102 | 99.55797 | 97.00173 | 99.54289 |  | 99.39584 | 0.7013168
Atom weight
S | 32.065 | 32.065 | 32.065 | 32.065 | 32.065 | 32.065 | 32.065 | 32.065 | 32.065 | 32.065 | 32.065 | 32.065 | 32.065 | 32.065 | 32.065 | 32.065 | 32.065 | 32.065 | 32.065 | 32.065
Ni | 58.693 | 58.693 | 58.693 | 58.693 | 58.693 | 58.693 | 58.693 | 58.693 | 58.693 | 58.693 | 58.693 | 58.693 | 58.693 | 58.693 | 58.693 | 58.693 | 58.693 | 58.693 | 58.693 | 58.693
Co | 58.933 | 58.933 | 58.933 | 58.933 | 58.933 | 58.933 | 58.933 | 58.933 | 58.933 | 58.933 | 58.933 | 58.933 | 58.933 | 58.933 | 58.933 | 58.933 | 58.933 | 58.933 | 58.933 | 58.933
Fe | 55.845 | 55.845 | 55.845 | 55.845 | 55.845 | 55.845 | 55.845 | 55.845 | 55.845 | 55.845 | 55.845 | 55.845 | 55.845 | 55.845 | 55.845 | 55.845 | 55.845 | 55.845 | 55.845 | 55.845
Cr | 51.996 | 51.996 | 51.996 | 51.996 | 51.996 | 51.996 | 51.996 | 51.996 | 51.996 | 51.996 | 51.996 | 51.996 | 51.996 | 51.996 | 51.996 | 51.996 | 51.996 | 51.996 | 51.996 | 51.996
Atomic proportion
S | 1.311534 | 1.312779 | 1.312468 | 1.318381 | 1.320871 | 1.314958 | 1.309045 | 1.309356 | 1.300019 | 1.312468 | 1.307488 | 1.313091 | 1.322116 | 1.30531 | 1.311846 | 1.317137 | 1.323672 | 1.317448 | 1.298774 | 1.307488 |  | 1.312312 | 0.006661052
Ni | 0.4876477 | 0.485574 | 0.4914493 | 0.4928317 | 0.4921405 | 0.4924861 | 0.4907581 | 0.4873021 | 0.4973246 | 0.4985342 | 0.4935229 | 0.5108031 | 0.5130496 | 0.5154688 | 0.5227265 | 0.5249729 | 0.5168512 | 0.5085567 | 0.4757243 | 0.5083839 |  | 0.5003054 | 0.01373176
Co | 0.4460791 | 0.4496932 | 0.4529631 | 0.4539956 | 0.4538235 | 0.4474559 | 0.4505537 | 0.4414325 | 0.444186 | 0.4397115 | 0.4269762 | 0.4151014 | 0.4054639 | 0.3908355 | 0.3925565 | 0.3889424 | 0.3946217 | 0.4152735 | 0.4447023 | 0.4235342 |  | 0.4288951 | 0.02365008
Fe | 0.0394104 | 0.04140817 | 0.04068171 | 0.04104494 | 0.04031848 | 0.0417714 | 0.03995525 | 0.04050009 | 0.04413239 | 0.04776468 | 0.04867276 | 0.05303151 | 0.05938803 | 0.06374678 | 0.06610777 | 0.06483647 | 0.05775349 | 0.05357635 | 0.02197539 | 0.0504889 |  | 0.04782825 | 0.01094684
Cr | 0.0003901176 | 0.0001950588 | 0 | 0.0001950588 | 0 | 0 | 0 | 0 | 0.0003901176 | 0 | 0 | 0 | 0 | 0 | 0.0001950588 | 0 | 0.0005851763 | 0 | 0 | 0 |  | 9.752939e-05 | 0.0001733143
Sum | 2.285062 | 2.28965 | 2.297562 | 2.306449 | 2.307154 | 2.296671 | 2.290312 | 2.27859 | 2.286052 | 2.298478 | 2.27666 | 2.292027 | 2.300018 | 2.275361 | 2.293431 | 2.295888 | 2.293484 | 2.294854 | 2.241176 | 2.289895 |  | 2.289439 | 0.01426285
atom numbers normalized to 7 apfu
S | 4.017721 | 4.013476 | 3.998706 | 4.001247 | 4.007578 | 4.007846 | 4.000902 | 4.022439 | 3.98072 | 3.997112 | 4.020107 | 4.010265 | 4.023801 | 4.015701 | 4.004009 | 4.015855 | 4.040014 | 4.018614 | 4.056539 | 3.996872 |  | 4.012476 | 0.01643696 | 4
Ni | 1.493847 | 1.484514 | 1.497302 | 1.495729 | 1.493175 | 1.501043 | 1.49993 | 1.497028 | 1.522832 | 1.518282 | 1.517425 | 1.560026 | 1.561443 | 1.585806 | 1.595463 | 1.600605 | 1.577495 | 1.551252 | 1.485858 | 1.554083 |  | 1.529657 | 0.03951079 | 1.534773
Co | 1.366507 | 1.374818 | 1.380046 | 1.377863 | 1.376919 | 1.363796 | 1.377051 | 1.356114 | 1.360119 | 1.339138 | 1.312815 | 1.267747 | 1.234011 | 1.20238 | 1.198159 | 1.185858 | 1.204435 | 1.26671 | 1.388966 | 1.294705 |  | 1.311408 | 0.07282963 | 1.315794 | 1 and 0.32
Fe | 0.1207288 | 0.1265945 | 0.1239453 | 0.1245701 | 0.1223279 | 0.1273146 | 0.1221173 | 0.1244193 | 0.1351355 | 0.145467 | 0.1496531 | 0.1619617 | 0.1807448 | 0.1961128 | 0.2017738 | 0.1976818 | 0.1762709 | 0.1634241 | 0.06863705 | 0.1543399 |  | 0.146161 | 0.03329859 | 0.1466499
Cr | 0.001195076 | 0.0005963408 | 0 | 0.0005919973 | 0 | 0 | 0 | 0 | 0.001194559 | 0 | 0 | 0 | 0 | 0 | 0.0005953574 | 0 | 0.001786031 | 0 | 0 | 0 |  | 0.0002979681 | 0.0005296434 | 0.0002989646
Total | 7 | 7 | 7 | 7 | 7 | 7 | 7 | 7 | 7 | 7 | 7 | 7 | 7 | 7 | 7 | 7 | 7 | 7 | 7 | 7 |  | 7 | 0
[6 empty] | idel |  |  |  | CoNi2S4
[6 empty] | measured |  |  |  | Co1.00(Ni1.53Co0.32Fe0.15)Σ=2S4.00 | [6 empty] | we don't actually know if Fe goes to Co or Ni site
[9 empty] | or | (Ni1.53Co1.32Fe0.15)Σ=3S4.00 | [6 empty] | trace amounts of Cr
Xtal | El | Line | Pk(s) | Bkg(s) | Bkg(+) | Bkg(-) | Standards
PET | S | Ka | 20 | 10 | 600 | -600 | chalcopy
PET | Cr | Ka | 20 | 10 | 600 | -600 | cr
LIF | Fe | Ka | 20 | 10 | 500 | -500 | chalcopy
LIF | Co | Ka | 20 | 10 | 300 | -250 | co
LIF | Ni | Ka | 20 | 10 | 500 | -500 | NiAs