## pdf_output
mordenite R070524
| #24 | #25 | #26 | #27 | #28 | #29 | #30 | #31
Ox | Wt | Percents | Average | Standard | Dev |  |  |  | average | stdev
SiO2 | 69.67 | 69.58 | 69.85 | 69.78 | 69.63 | 70.06 | 69.82 | 70.56 | 69.86875 | 0.3173298
Al2O3 | 11.54 | 11.9 | 11.77 | 11.68 | 11.67 | 11.96 | 12.03 | 11.85 | 11.8 | 0.1650974
CaO | 3.8 | 3.75 | 3.91 | 3.88 | 3.9 | 3.92 | 3.73 | 3.93 | 3.8525 | 0.08031189
Na2O | 2.77 | 2.67 | 2.82 | 2.81 | 2.69 | 2.73 | 2.84 | 2.79 | 2.765 | 0.0623355
K2O | 0.28 | 0.23 | 0.16 | 0.17 | 0.25 | 0.18 | 0.2 | 0.17 | 0.205 | 0.04375255
Fe2O3 | 0.05 | 0.07 | 0.02 | 0.04 | 0.02 | 0.1 | 0.01 | 0 | 0.03875 | 0.03356763 | not present in the wds scan; not in totals
MnO | 0.01 | 0.02 | 0 | 0.03 | 0.01 | 0.02 | 0 | 0 | 0.01125 | 0.01125992 | not present in the wds scan; not in totals
TiO2 | 0 | 0 | 0 | 0.01 | 0.02 | 0 | 0.02 | 0.01 | 0.0075 | 0.008864053 | not present in the wds scan; not in totals
Cr2O3 | 0 | 0.03 | 0.03 | 0.03 | 0 | 0 | 0 | 0.01 | 0.0125 | 0.01488048 | not present in the wds scan; not in totals
MgO | 0 | 0.02 | 0 | 0 | 0.01 | 0 | 0 | 0 | 0.00375 | 0.007440238 | not present in the wds scan; not in totals
F | 11.94 | 11.87 | 11.49 | 11.68 | 11.86 | 11.15 | 11.38 | 10.7 | 11.50875 | 0.4257577 | not present in the wds scan; not in totals
Totals | 88.06 | 88.13 | 88.51 | 88.32 | 88.14 | 88.85 | 88.62 | 89.3 | 88.49125 | 0.4257577
H2O* | 11.94 | 11.87 | 11.49 | 11.68 | 11.86 | 11.15 | 11.38 | 10.7 | 11.50875 | 0.4257577
* = estimated by difference
Cation numbers normalized to 96 O | [8 empty] | average | stdev | in formula |  | (+) charges
Si | 40.12755 | 40.00994 | 40.02557 | 40.06547 | 40.06598 | 39.98074 | 39.94836 | 40.05936 | 40.03537 | 0.05633288 | 40.03 | 4 | 160.12
Al | 7.833546 | 8.064661 | 7.948832 | 7.903835 | 7.914181 | 8.043916 | 8.112235 | 7.92902 | 7.968778 | 0.09478097 | 7.97 | 3 | 23.91
Ca | 2.345058 | 2.310404 | 2.400607 | 2.386954 | 2.404458 | 2.396844 | 2.286658 | 2.390623 | 2.365201 | 0.04550204 | 2.37 | 2 | 4.74
Na | 3.09331 | 2.976745 | 3.133048 | 3.128185 | 3.001087 | 3.020579 | 3.150536 | 3.071118 | 3.071826 | 0.06574039 | 3.08 | 1 | 3.08
K | 0.2057375 | 0.1687213 | 0.1169633 | 0.1245222 | 0.1835177 | 0.1310424 | 0.1459848 | 0.1231269 | 0.149952 | 0.03255499 | 0.15 | 1 | 0.15
192
Cation numbers normalized by reiteration to 118 O (for H estimation) | [8 empty] | average | stdev | in formula |  | (+) charges
Si | 39.81169 | 39.75246 | 40.03951 | 39.94134 | 39.80938 | 40.24627 | 40.04472 | 40.65875 | 40.03801 | 0.2983557 | 40.03 | 4 | 160.12
Al | 7.771885 | 8.012762 | 7.9516 | 7.879348 | 7.863494 | 8.09734 | 8.131801 | 8.047658 | 7.969486 | 0.1250153 | 7.97 | 3 | 23.91
Ca | 2.326599 | 2.295535 | 2.401443 | 2.379559 | 2.389058 | 2.412763 | 2.292173 | 2.426393 | 2.36544 | 0.05314597 | 2.37 | 2 | 4.74
Na | 3.068962 | 2.957588 | 3.134139 | 3.118494 | 2.981866 | 3.04064 | 3.158134 | 3.11707 | 3.072112 | 0.07336813 | 3.08 | 1 | 3.08
K | 0.2041181 | 0.1676355 | 0.117004 | 0.1241364 | 0.1823423 | 0.1319127 | 0.1463369 | 0.1249692 | 0.1498069 | 0.03164597 | 0.15 | 1 | 0.15
H | 45.51129 | 45.23559 | 43.93315 | 44.59483 | 45.22969 | 42.72483 | 43.53691 | 41.12721 | 43.98669 | 1.501103 | 44 | 1 | 44
236
[9 empty] | Anions |  |  |  | (-) charges
[9 empty] | O |  | 96 | 2 | 192
[9 empty] | O in H2O |  | 22 | 2 | 44
236
|  |  | ideal |  |  | (Na2,Ca,K2)4(Al8Si40)O96·28H2O
|  |  | measured |  |  | (Na3.08Ca2.37K0.15)Σ=5.60(Al7.97Si40.03)O96·22H2O | [7 empty] | H2O estimated by difference
Xtal | El | Line | Pk(s) | Bkg(s) | Bkg(+) | Bkg(-) | Standards
TAP | Na | Ka | 20 | 10 | 600 | -600 | albite-Cr
TAP | Si | Ka | 20 | 10 | 600 | -600 | diopside
TAP | F | Ka | 20 | 10 | 800 | -800 | MgF2
TAP | Mg | Ka | 20 | 10 | 600 | -600 | diopside
TAP | Al | Ka | 20 | 10 | 600 | -600 | anor-hk
PET | K | Ka | 20 | 10 | 600 | -600 | kspar-OR1
PET | Ca | Ka | 20 | 10 | 600 | -600 | diopside
PET | Mn | Ka | 20 | 10 | 600 | -600 | rhod-791
PET | Ti | Ka | 20 | 10 | 600 | -600 | rutile1
PET | Cr | Ka | 20 | 10 | 600 | -600 | chrom-s
LIF | Fe | Ka | 20 | 10 | 500 | -500 | fayalite