## pdf_output
| augite61108 | augite61108 | augite61108 | augite61108 | augite61108 | augite61108 | augite61108 | augite61108 | augite61108 | augite61108 | augite61108 | augite61108
| #1 | #2 | #3 | #4 | #5 | #6 | #7 | #8 | #9 | #10 | #11 | #12
Ox | Wt | Percents | Average | Standard | Dev
Na2O | 0.58 | 0.57 | 0.54 | 0.56 | 0.53 | 0.54 | 0.5 | 0.51 | 0.57 | 0.57 | 0.57 | 0.59 | 0.5525 | 0.02832442
K2O | 0.01 | 0 | 0 | 0 | 0.01 | 0.01 | 0 | 0 | 0 | 0.01 | 0.01 | 0.01 | 0.005 | 0.00522233
SiO2 | 48.93 | 48.43 | 48.74 | 49.22 | 48.57 | 48.73 | 48.71 | 48.1 | 48.53 | 48.82 | 48.67 | 48.53 | 48.665 | 0.2753675
MgO | 13.43 | 13.22 | 13.5 | 13.42 | 13.45 | 13.43 | 13.32 | 13.2 | 13.32 | 13.25 | 13.35 | 13.21 | 13.34167 | 0.1045191
Al2O3 | 4.88 | 5.15 | 4.89 | 5.04 | 5.01 | 5.09 | 5.02 | 5.52 | 4.9 | 4.93 | 4.88 | 4.96 | 5.0225 | 0.1795006
CaO | 21.86 | 21.73 | 21.81 | 21.71 | 21.86 | 21.8 | 21.89 | 21.89 | 21.64 | 21.68 | 21.81 | 21.54 | 21.76833 | 0.1096136
TiO2 | 1.47 | 1.58 | 1.53 | 1.5 | 1.49 | 1.59 | 1.55 | 1.6 | 1.6 | 1.5 | 1.51 | 1.57 | 1.540833 | 0.0466044
FeO | 8.22 | 8.2 | 8.13 | 8.33 | 8.18 | 8.13 | 8.33 | 8.19 | 8.16 | 8.45 | 8.6 | 8.38 | 8.275 | 0.1456958
MnO | 0.18 | 0.24 | 0.19 | 0.21 | 0.21 | 0.21 | 0.19 | 0.22 | 0.22 | 0.18 | 0.2 | 0.2 | 0.2041667 | 0.0178164
Cr2O3 | 0.01 | 0 | 0 | 0.02 | 0.01 | 0.04 | 0.04 | 0 | 0 | 0.05 | 0.03 | 0.04 | 0.02 | 0.01906925
Totals | 99.56 | 99.13 | 99.35 | 100.02 | 99.32 | 99.57 | 99.54 | 99.23 | 98.95 | 99.44 | 99.63 | 99.04 | 99.39833 | 0.2947675
Cation | Numbers | Normalized | to | 6 | O | Avg | Cation | # | Standard | Dev | Norm | Cation
Si | 1.838 | 1.828 | 1.834 | 1.839 | 1.83 | 1.83 | 1.831 | 1.815 | 1.834 | 1.837 | 1.831 | 1.834 | 1.83175 | 0.006297546 | 1.83 | 4 | 7.32
IVAl | 0.162 | 0.172 | 0.166 | 0.161 | 0.17 | 0.17 | 0.169 | 0.185 | 0.166 | 0.163 | 0.169 | 0.166 | 0.16825 | 0.006297546 | 0.17 | 3 | 0.51
Ca | 0.88 | 0.879 | 0.88 | 0.869 | 0.882 | 0.877 | 0.882 | 0.885 | 0.876 | 0.874 | 0.879 | 0.872 | 0.8779167 | 0.004561864 | 0.86 | 2 | 1.72
Mg | 0.752 | 0.744 | 0.757 | 0.747 | 0.755 | 0.752 | 0.746 | 0.742 | 0.75 | 0.744 | 0.749 | 0.744 | 0.7485 | 0.004795832 | 0.74 | 2 | 1.48
Fe2 | 0.2322 | 0.2331 | 0.2304 | 0.234 | 0.2322 | 0.2295 | 0.2358 | 0.2322 | 0.2322 | 0.2394 | 0.2439 | 0.2385 | 0.23445 | 0.004212643 | 0.18 | 2 | 0.36
Fe3 | 0.0258 | 0.0259 | 0.0256 | 0.026 | 0.0258 | 0.0255 | 0.0262 | 0.0258 | 0.0258 | 0.0266 | 0.0271 | 0.0265 | 0.02605 | 0.0004680715 | 0.08 | 3 | 0.24
VIAl | 0.054 | 0.057 | 0.051 | 0.061 | 0.053 | 0.055 | 0.054 | 0.06 | 0.052 | 0.056 | 0.047 | 0.055 | 0.05458333 | 0.003800917 | 0.05 | 3 | 0.15
Ti | 0.042 | 0.045 | 0.043 | 0.042 | 0.042 | 0.045 | 0.044 | 0.045 | 0.045 | 0.042 | 0.043 | 0.045 | 0.04358333 | 0.001378954 | 0.04 | 4 | 0.16
Na | 0.042 | 0.042 | 0.039 | 0.04 | 0.038 | 0.039 | 0.036 | 0.037 | 0.042 | 0.042 | 0.042 | 0.043 | 0.04016667 | 0.002329 | 0.04 | 1 | 0.04
Mn | 0.006 | 0.008 | 0.006 | 0.007 | 0.007 | 0.007 | 0.006 | 0.007 | 0.007 | 0.006 | 0.006 | 0.006 | 0.006583333 | 0.0006685579 | 0.01 | 2 | 0.02
Totals | 4.034 | 4.034 | 4.033 | 4.028 | 4.036 | 4.032 | 4.031 | 4.035 | 4.032 | 4.031 | 4.038 | 4.032 | 4.033 | 0.002628515 |  |  | 12
(Ca,Mg,Fe)2(Si,Al)2O6
(Ca0.86Mg0.74Fe2+0.18Fe3+0.08Al0.05Ti0.04Na0.04Mn0.01)Σ=2(Si1.83Al0.17)Σ=2O6
Xtal | El | Line | Pk(s) | Bkg(s) | Bkg(+) | Bkg(-) | Standards
TAP | Na | Ka | 20 | 10 | 600 | -600 | albite-Cr
TAP | Si | Ka | 20 | 10 | 600 | -600 | diopside
TAP | Mg | Ka | 20 | 10 | 600 | -600 | diopside
TAP | Al | Ka | 20 | 10 | 600 | -600 | anor-hk
PET | K | Ka | 20 | 10 | 600 | -600 | kspar-OR1
PET | Ca | Ka | 20 | 10 | 600 | -600 | diopside
PET | Ti | Ka | 20 | 10 | 600 | -600 | rutile1
LIF | Fe | Ka | 20 | 10 | 500 | -250 | fayalite
LIF | Mn | Ka | 20 | 10 | 500 | -500 | rhod-791
LIF | Cr | Ka | 20 | 10 | 500 | 0 | chrom-s
Al | 0.216 | 0.229 | 0.217 | 0.222 | 0.223 | 0.225 | 0.223 | 0.245 | 0.218 | 0.219 | 0.216 | 0.221 | 0.223 | 0.008
Fe | 0.258 | 0.259 | 0.256 | 0.26 | 0.258 | 0.255 | 0.262 | 0.258 | 0.258 | 0.266 | 0.271 | 0.265 | 0.2605 | 0.004680715 | 0.26 | 2 | 0.52