## pdf_output
breithauptite R060928
| #1 | #2 | #3 | #4 | #5 | #6 | #7 | #8 | #9 | #10
Ox | Wt | Percents | Average | Standard | Dev | [5 empty] | average | stdev
Sb | 64.79 | 66.87 | 67.18 | 65.44 | 65.73 | 63.23 | 62.99 | 65.77 | 65 | 64.93 | 65.193 | 1.350646
Ni | 32.38 | 32.56 | 32.41 | 32.55 | 32.41 | 32.35 | 32.52 | 32.56 | 32.63 | 32.01 | 32.438 | 0.1769369
As | 1.75 | 1.3 | 1.51 | 1.81 | 1.96 | 1.43 | 2.5 | 1.38 | 2.51 | 1.25 | 1.74 | 0.4638247
Co | 0.01 | 0 | 0.01 | 0.08 | 0.01 | 0.01 | 0.01 | 0.01 | 0.02 | 0.05 | 0.021 | 0.02469818
Fe | 0.04 | 0 | 0 | 0 | 0 | 0 | 0 | 0 | 0 | 0.01 | 0.005 | 0.01269296
Totals | 98.92 | 100.73 | 101.1 | 99.8 | 100.1 | 97.01 | 98.01 | 99.71 | 100.14 | 98.19 | 99.371 | 1.303111
Atom weight
Sb | 121.76 | 121.76 | 121.76 | 121.76 | 121.76 | 121.76 | 121.76 | 121.76 | 121.76 | 121.76
Ni | 58.693 | 58.693 | 58.693 | 58.693 | 58.693 | 58.693 | 58.693 | 58.693 | 58.693 | 58.693
As | 74.921 | 74.921 | 74.921 | 74.921 | 74.921 | 74.921 | 74.921 | 74.921 | 74.921 | 74.921
Atomic proportions
Sb | 0.5321124 | 0.5491951 | 0.5517411 | 0.5374507 | 0.5398325 | 0.5193003 | 0.5173292 | 0.540161 | 0.5338371 | 0.5332622
Ni | 0.5516842 | 0.554751 | 0.5521953 | 0.5545806 | 0.5521953 | 0.5511731 | 0.5540695 | 0.554751 | 0.5559436 | 0.5453802
As | 0.02335794 | 0.01735161 | 0.02015456 | 0.02415878 | 0.02616089 | 0.01908677 | 0.03336848 | 0.0184194 | 0.03350196 | 0.01668424
Sum | 1.107154 | 1.121298 | 1.124091 | 1.11619 | 1.118189 | 1.08956 | 1.104767 | 1.113331 | 1.123283 | 1.095327
Atom numbers normalized to 2 apfu | [10 empty] | average | stdev | in formula
Sb | 0.9612251 | 0.9795706 | 0.9816663 | 0.9630093 | 0.9655481 | 0.9532292 | 0.9365398 | 0.9703508 | 0.9504946 | 0.9737044 | 0.9635338 | 0.01394602 | 0.96
Ni | 0.9965803 | 0.9894803 | 0.9824744 | 0.9937028 | 0.9876604 | 1.011735 | 1.003052 | 0.9965604 | 0.9898553 | 0.9958312 | 0.9946932 | 0.008292956 | 1
As | 0.04219454 | 0.03094916 | 0.03585931 | 0.04328793 | 0.04679155 | 0.03503574 | 0.06040817 | 0.0330888 | 0.05965009 | 0.03046441 | 0.04177297 | 0.01103195 | 0.04
Sum | 2 | 2 | 2 | 2 | 2 | 2 | 2 | 2 | 2 | 2 | 2 | 0
| ideal |  |  | NiSb
| measured |  |  | Ni1.00(Sb0.96As0.04)Σ=1
Xtal | El | Line | Pk(s) | Bkg(s) | Bkg(+) | Bkg(-) | Standards
LIF | Co | Ka | 20 | 10 | 500 | -250 | NBS868
PET | Sb | La | 20 | 10 | 500 | -500 | stibnite2
LIF | Ni | Ka | 20 | 10 | 500 | -250 | ni_2
LIF | Fe | Ka | 20 | 10 | 500 | -500 | fe_2
LIF | As | Ka | 20 | 10 | 500 | -500 | as