## pdf_output
| triplite60935 | triplite60935 | triplite60935 | triplite60935 | triplite60935 | triplite60935 | triplite60935 | triplite60935 | triplite60935 | triplite60935 | triplite60935 | triplite60935 | triplite60935
| #43 | #44 | #45 | #46 | #47 | #48 | #49 | #50 | #51 | #52 | #53 | #54 | #55
Ox | #43: Wt; #44: Percents; #45: Average; #46: Standard; #47: Dev
MnO | 51.46 | 51.13 | 51.06 | 51.65 | 51.24 | 50.89 | 51.17 | 50.99 | 51 | 51.16 | 50.95 | 50.92 | 51.38 | 51.1538 | 0.22813
P2O5 | 31.11 | 31.12 | 31.37 | 31.9 | 31.54 | 31.14 | 31.29 | 30.64 | 31.3 | 31.88 | 31.17 | 32.08 | 31.25 | 31.3685 | 0.39323
FeO | 7.61 | 7.85 | 7.9 | 7.52 | 7.59 | 7.74 | 7.61 | 7.75 | 7.58 | 7.79 | 7.59 | 7.75 | 7.53 | 7.6777 | 0.12478
F | 6.0456 | 6.2874 | 5.7865 | 6.6501 | 6.7365 | 6.011 | 6.7365 | 6.9783 | 5.2337 | 6.9265 | 6.0283 | 6.4083 | 5.8383 | 6.2821 | 0.51638
CaO | 3.23 | 3.24 | 3.32 | 3.24 | 3.24 | 3.29 | 3.31 | 3.33 | 3.2 | 3.25 | 3.17 | 3.29 | 3.22 | 3.2562 | 0.048397
Totals | 96.91 | 96.98 | 97 | 98.16 | 97.51 | 96.54 | 97.28 | 96.75 | 96.11 | 98.09 | 96.37 | 97.75 | 96.76 | 97.0931 | 0.63582
* = total adjusted for F2=-O
Cation | #43: Numbers; #44: Normalized; #45: to; #46: 4.5; #47: O
P | 0.99382 | 0.99453 | 0.99752 | 1.0042 | 1.0015 | 0.99684 | 0.99772 | 0.98849 | 1.0003 | 1.0054 | 0.99897 | 1.0098 | 0.99703 | 0.99892 | 0.0054819 | 1
Mn | 1.6447 | 1.6348 | 1.6244 | 1.6267 | 1.6279 | 1.6299 | 1.6324 | 1.6458 | 1.6306 | 1.6142 | 1.6337 | 1.6036 | 1.6401 | 1.6299 | 0.011573 | 1.63
Fe | 0.24015 | 0.24782 | 0.24815 | 0.23384 | 0.23808 | 0.24475 | 0.2397 | 0.24698 | 0.23929 | 0.24268 | 0.24029 | 0.24097 | 0.23732 | 0.24154 | 0.0043371 | 0.24
Ca | 0.13059 | 0.13105 | 0.13361 | 0.12908 | 0.13021 | 0.13329 | 0.13358 | 0.13597 | 0.12943 | 0.12972 | 0.12858 | 0.13106 | 0.13002 | 0.13124 | 0.0021988 | 0.13
F | 0.72146 | 0.75062 | 0.68737 | 0.78201 | 0.79911 | 0.71883 | 0.80243 | 0.84102 | 0.62482 | 0.816 | 0.72174 | 0.75352 | 0.69585 | 0.74729 | 0.060452 | 0.75
ideal | #51: Mn2+2(PO4)F
measured | #51: (Mn2+1.63Fe2+0.24Ca0.13)Σ=2(P1.00O4)(F0.75(OH)0.25)Σ=1
Xtal | #43: El; #44: Line; #45: Pk(s); #46: Bkg(s); #47: Bkg(+); #48: Bkg(-); #49: Standards
TAP | #43: Na; #44: Ka; #45: 20; #46: 10; #47: 600; #48: -600; #49: albite-Cr
TAP | #43: Si; #44: Ka; #45: 20; #46: 10; #47: 600; #48: -600; #49: diopside
TAP | #43: F; #44: Ka; #45: 20; #46: 10; #47: 600; #48: -700; #49: MgF2
TAP | #43: Mg; #44: Ka; #45: 20; #46: 10; #47: 600; #48: -600; #49: diopside
TAP | #43: Al; #44: Ka; #45: 20; #46: 10; #47: 600; #48: -600; #49: anor-hk
PET | #43: K; #44: Ka; #45: 20; #46: 10; #47: 600; #48: -600; #49: kspar-OR1
PET | #43: Ca; #44: Ka; #45: 20; #46: 10; #47: 600; #48: -600; #49: diopside
PET | #43: S; #44: Ka; #45: 20; #46: 10; #47: 600; #48: -600; #49: barite2
PET | #43: P; #44: Ka; #45: 20; #46: 10; #47: 600; #48: -600; #49: apatite
PET | #43: Cl; #44: Ka; #45: 20; #46: 10; #47: 600; #48: -600; #49: scap-s
PET | #43: Mn; #44: Ka; #45: 20; #46: 10; #47: 600; #48: -600; #49: rhod-791
LIF | #43: Fe; #44: Ka; #45: 20; #46: 10; #47: 500; #48: -500; #49: fayalite