## Sheet1
Sample Description: Reddingite R090069
Microprobe Data:
Oxide Wt % | #1 | #2 | #3 | #4 | #5 | #6 | #7 | #8 | #9 | #10 | #11 | #12 | #13 | #14 | #15 | Ave. | Std. Dev.
FeO | 19.3049 | 20.5798 | 20.401 | 20.19 | 19.3293 | 20.6892 | 16.9802 | 19.8375 | 20.1527 | 20.6789 | 19.4284 | 19.687 | 18.4378 | 18.1111 | 20.4383 | 19.6164 | 1.0687
MnO | 32.008 | 30.6213 | 30.9634 | 31.0241 | 31.7304 | 31.0629 | 34.2109 | 31.294 | 31.0603 | 30.3643 | 32.092 | 31.6245 | 32.6498 | 33.2218 | 30.5348 | 31.6308 | 1.0687
MgO | 0.0298 | 0.0713 | 0.0365 | 0.0514 | 0 | 0.0116 | 0.0282 | 0.0199 | 0.0133 | 0.0481 | 0.0282 | 0.1045 | 0.058 | 0.0398 | 0.0332 | 0.038253 | 0.026156
CaO | 0.1679 | 0.0322 | 0.01567 | 0.0336 | 0.1357 | 0.0644 | 0.4799 | 0.2029 | 0.2085 | 0.1441 | 0.2183 | 0.077 | 0.077 | 0.0686 | 0.021 | 0.12978 | 0.11978
P2O5 | 34.929 | 34.4776 | 34.5165 | 33.9597 | 34.2026 | 35.0046 | 33.9666 | 34.4936 | 34.3882 | 34.2645 | 34.324 | 34.3768 | 34.1087 | 34.6746 | 34.1591 | 34.3897 | 0.30891
Data fit to 8 oxygens:
Oxide | #1: Wt % Oxide; #2: Oxide MW; #3: Mol #; #4: Atom Prop.; #5: Anion Prop.; #6: # Ions/formula
FeO | #1: 19.62; #2: 71.85; #3: 0.27307; #4: 0.27307; #5: 1.1297; #6: 1.1297
MnO | #1: 31.63; #2: 70.94; #3: 0.44587; #4: 0.44587; #5: 1.8447; #6: 1.8447
MgO | #1: 0.04; #2: 40.3; #3: 0.00099256; #4: 0.00099256; #5: 0.0041064; #6: 0.0041064
CaO | #1: 0.13; #2: 56.08; #3: 0.0023181; #4: 0.0023181; #5: 0.0095905; #6: 0.0095905
P2O5 | #1: 34.39; #2: 141.94; #3: 0.24229; #4: 1.2114; #5: 5.0119; #6: 2.0048
Total: | #1: 85.81; #4: 1.9337
|  |  |  | Enter Oxygens in formula: |  | 8
Oxygen Factor Calculation:
|  | F= | 4.1372
F is factor for anion proportion calculation
Ideal Formula: | #2: Mn+23(PO4)2·3H2O
Calculated Formula: | #2: (Mn+21.85Fe+21.13Ca0.01)Σ=2.99(PO4)2·3H2O
Standards:
Mg - diop - N
P - ap - synap
Ca - diop - N
Mn - rhod - 791
Fe - fayalite