## Sheet1
Sample Description: Forsterite - AMNH Sample 110942 - RRUFF # R100099
Oxide | Wt % Oxide | Oxide MW | Mol # | Atom Prop. | Anion Prop. | # Ions/formula
SiO2 | 42.96 | 60.08 | 0.7150466 | 1.430093 | 1.99936 | 0.9996802
TiO2 | 0.004 | 79.88 | 5.007511e-05 | 0.0001001502 | 0.0001400163 | 7.000817e-05
Al2O3 | 0.001 | 101.94 | 9.809692e-06 | 2.942908e-05 | 4.11437e-05 | 2.742914e-05
Cr2O3 | 0.004 | 151.99 | 2.631752e-05 | 7.895256e-05 | 0.0001103807 | 7.358711e-05
FeO | 0.011 | 71.85 | 0.0001530967 | 0.0001530967 | 0.0002140389 | 0.0002140389
NiO | 0.007 | 74.7094 | 9.369638e-05 | 9.369638e-05 | 0.0001309934 | 0.0001309934
MnO | 0.007 | 70.94 | 9.867494e-05 | 9.867494e-05 | 0.0001379538 | 0.0001379538
ZnO | 0.032 | 81.38 | 0.000393217 | 0.000393217 | 0.0005497422 | 0.0005497422
MgO | 57.596 | 40.3114 | 1.428777 | 1.428777 | 1.99752 | 1.99752
CaO | 0.072 | 56.08 | 0.00128388 | 0.00128388 | 0.001794945 | 0.001794945
Total: | 100.694 |  |  | 2.861101
|  |  |  | Enter Oxygens in formula: |  | 4
Oxygen Factor Calculation:
|  | F= | 1.398063
F is factor for anion proportion calculation
Ideal Chemistry: |  | Mg2SiO4
Measured Chemistry: |  | (Mg1.998Ca0.002Zn0.001)S=2.001Si1.000O4
Note: Chemistry furnished by the American Museum of Natural History (AMNH)