## Sheet1
R060742 Kermesite
Weight%
| Fe | As | S | Sb | Total
R060742 Kermesite | 1e-05 | 0.062188 | 18.70897 | 75.14083 | 93.911998
R060742 Kermesite | 0.014284 | 0.20172 | 18.57357 | 75.23141 | 94.020984
R060742 Kermesite | 1e-05 | 0.014404 | 18.60105 | 75.0445 | 93.659964
R060742 Kermesite | 0.029416 | 1e-05 | 18.66674 | 75.30012 | 93.996286
R060742 Kermesite | 0.01177 | 1e-05 | 18.69724 | 75.08722 | 93.79624
R060742 Kermesite | 0.013342 | 0.028604 | 18.82969 | 75.14513 | 94.016766
R060742 Kermesite | 0.041608 | 0.064224 | 18.70649 | 75.09241 | 93.904732
R060742 Kermesite | 0.012469 | 0.059392 | 18.64117 | 75.31609 | 94.029121
R060742 Kermesite | 0.052154 | 0.259721 | 18.65828 | 75.144 | 94.114155
R060742 Kermesite | 1e-05 | 0.151519 | 18.69259 | 75.19391 | 94.038029
R060742 Kermesite | 1e-05 | 0.262927 | 18.8156 | 75.09405 | 94.172587
R060742 Kermesite | 1e-05 | 0.116676 | 18.86724 | 75.33501 | 94.318936
R060742 Kermesite | 0.002503 | 1e-05 | 18.88286 | 75.02486 | 93.910233
R060742 Kermesite | 0.06581 | 0.259608 | 18.62601 | 74.72153 | 93.672958
R060742 Kermesite | 0.006659 | 0.021416 | 18.73473 | 74.79966 | 93.562465
R060742 Kermesite | 0.041824 | 1e-05 | 18.68767 | 74.92865 | 93.658154
Average: | 0.0182430625 | 0.0939024375 | 18.71186875 | 75.09996125
Std. Dev.: | 0.02128924 | 0.1010496 | 0.09253367 | 0.1723344
Structural Formula Calculation:
Element | Wt. % | At. Wt. | Mol. Frac. | Struct. Coeff.
S | 18.71 | 32.064 | 0.5835205 | 2
Sb | 75.1 | 121.75 | 0.6168378 | 2.114194 |  | + charge= | 6.342583
As | 0.09 | 74.922 | 0.001201249 | 0.004117248 |  | - charge = | 6.335053
Fe | 0.02 | 55.847 | 0.0003581213 | 0.001227451
O | 5.45 | 15.9994 | 0.3406378 | 1.167526
Total: | 99.37
|  | No. S atoms/formula unit: |  |  | 2
|  | F = | 3.427472
Ideal Chemistry: |  |  | Sb2S2O
Measured Chemistry Chemistry: |  |  | Sb2S1.9O1.11
(Note: O adjusted to achieve charge balance, then normalized to 2 Sb)
Column Conditions : Cond 1 : 15keV 20nA
Standard Name :
Fe, Cu On chalcopyrite
As On NiAs
S On pyrite
Sb On stibnite2
Beam Size : <1 µm