## Sheet1
Electron Microprobe Data
Rruff ID: R060311 |  |  | Mineral: |  | Tremolite
Locality:
[8 empty] | WDS scan: |  | Ca Mg Al Si
Weight Percents
R060311
Sample | 1 | 10 | 11 | 12 | 13 | 14 | 15 | 16 | 17 | 18 | 2 | 3 | 4 | 5 | 6 | 7 | 8 | 9 | Average | StDev
SiO2 | 58.151 | 59.096 | 59.168 | 58.963 | 59.193 | 58.807 | 59.149 | 58.953 | 58.932 | 58.82 | 58.609 | 58.857 | 59.003 | 58.958 | 58.902 | 59.029 | 58.953 | 58.821 | 58.90911 | 0.2384565
TiO2 | 0 | 0.023 | 0.038 | 0 | 0 | 0 | 0.004 | 0.042 | 0 | 0 | 0 | 0 | 0 | 0.019 | 0 | 0.065 | 0.008 | 0.008 | 0.0115 | 0.01892167
Al2O3 | 0.193 | 0.18 | 0.192 | 0.16 | 0.188 | 0.177 | 0.184 | 0.181 | 0.185 | 0.19 | 0.186 | 0.189 | 0.18 | 0.186 | 0.188 | 0.18 | 0.162 | 0.18 | 0.1822778 | 0.00899546
FeO | 0.263 | 0.256 | 0.302 | 0.282 | 0.265 | 0.277 | 0.299 | 0.226 | 0.27 | 0.244 | 0.243 | 0.241 | 0.236 | 0.278 | 0.27 | 0.198 | 0.268 | 0.265 | 0.2601667 | 0.02567042
MnO | 0.015 | 0 | 0.016 | 0 | 0.019 | 0.024 | 0 | 0.016 | 0 | 0.017 | 0 | 0 | 0 | 0 | 0 | 0.007 | 0 | 0 | 0.006333333 | 0.008711048
MgO | 25.099 | 25.097 | 25.158 | 25.064 | 25.013 | 25.298 | 24.993 | 25.047 | 25.154 | 25.091 | 24.954 | 25.031 | 25.059 | 25.136 | 25.082 | 25.18 | 25.247 | 25.107 | 25.10056 | 0.08613548
CaO | 13.258 | 13.276 | 13.49 | 13.27 | 13.31 | 13.499 | 13.392 | 13.303 | 13.305 | 13.34 | 13.335 | 13.322 | 13.417 | 13.24 | 13.55 | 13.427 | 13.36 | 13.339 | 13.35739 | 0.08831903
Na2O | 0 | 0.05 | 0.075 | 0.031 | 0.053 | 0.039 | 0.053 | 0.05 | 0.05 | 0.05 | 0.039 | 0.092 | 0.025 | 0.053 | 0.011 | 0.014 | 0.008 | 0.05 | 0.04127778 | 0.02345911
K2O | 0.022 | 0 | 0.017 | 0 | 0 | 0 | 0.019 | 0 | 0 | 0 | 0.006 | 0.006 | 0.005 | 0.008 | 0.005 | 0.005 | 0.016 | 0.014 | 0.006833333 | 0.00750098
Total | 97 | 97.98 | 98.46 | 97.77 | 98.04 | 98.12 | 98.09 | 97.82 | 97.9 | 97.75 | 97.37 | 97.74 | 97.93 | 97.88 | 98.01 | 98.1 | 98.02 | 97.78 | 97.87556 | 0.3122823
Cation numbers normalized to 23 O | [18 empty] | ACN | StDev | CNISF* |  | charge (+)
TSi | 7.872 | 7.924 | 7.914 | 7.923 | 7.938 | 7.883 | 7.937 | 7.922 | 7.908 | 7.91 | 7.918 | 7.921 | 7.926 | 7.91 | 7.915 | 7.911 | 7.9 | 7.909 | 7.913389 | 0.0164071 | 7.97 | 4 | 31.88
TAl | 0.031 | 0.028 | 0.03 | 0.025 | 0.03 | 0.028 | 0.029 | 0.029 | 0.029 | 0.03 | 0.03 | 0.03 | 0.028 | 0.029 | 0.03 | 0.028 | 0.026 | 0.029 | 0.02883333 | 0.001504894 | 0.02894187 | 3 | 0.0868256
Sum_T | 7.933 | 7.983 | 7.982 | 7.98 | 7.997 | 7.942 | 8 | 7.98 | 7.968 | 7.968 | 7.975 | 7.978 | 7.981 | 7.973 | 7.975 | 7.968 | 7.956 | 7.968 | 7.972611 | 0.01650005 | 8
CMg | 5 | 5 | 5 | 5 | 5 | 5 | 5 | 5 | 5 | 5 | 5 | 5 | 5 | 5 | 5 | 5 | 5 | 5 | 5 | 0 | 4.97 | 2 | 9.94
Fe2 | 0.03 | 0.029 | 0.034 | 0.032 | 0.03 | 0.031 | 0.034 | 0.025 | 0.03 | 0.027 | 0.027 | 0.027 | 0.027 | 0.031 | 0.03 | 0.022 | 0.03 | 0.03 | 0.02922222 | 0.003001089 | 0.02933222 | 3 | 0.08799665
Sum_C | 5 | 5 | 5 | 5 | 5 | 5 | 5 | 5 | 5 | 5 | 5 | 5 | 5 | 5 | 5 | 5 | 5 | 5 | 5 | 0 | 5
BCa | 1.923 | 1.907 | 1.933 | 1.91 | 1.912 | 1.939 | 1.925 | 1.915 | 1.913 | 1.922 | 1.93 | 1.921 | 1.931 | 1.903 | 1.951 | 1.928 | 1.918 | 1.922 | 1.922389 | 0.011922 | 1.961621 | 2 | 3.923243
BMg | 0.065 | 0.017 | 0.016 | 0.02 | 0.001 | 0.055 | 0 | 0.018 | 0.032 | 0.03 | 0.025 | 0.022 | 0.019 | 0.027 | 0.025 | 0.031 | 0.044 | 0.032 | 0.02661111 | 0.0161651 | 0.04 | 2 | 0.08
Sum_B | 1.99 | 1.937 | 1.971 | 1.939 | 1.929 | 2 | 1.939 | 1.948 | 1.958 | 1.967 | 1.966 | 1.967 | 1.956 | 1.944 | 1.978 | 1.963 | 1.964 | 1.967 | 1.960167 | 0.01869964 | 2.00017
Sum_cat | 14.927 | 14.92 | 14.956 | 14.918 | 14.926 | 14.949 | 14.942 | 14.928 | 14.926 | 14.935 | 14.941 | 14.946 | 14.939 | 14.918 | 14.955 | 14.933 | 14.923 | 14.937 | 14.93439 | 0.01208372 | 16
Sum_oxy | 22.828 | 22.869 | 22.894 | 22.865 | 22.887 | 22.856 | 22.903 | 22.875 | 22.858 | 22.868 | 22.882 | 22.883 | 22.889 | 22.853 | 22.898 | 22.873 | 22.849 | 22.868 | 22.87211 | 0.01914922 | 23 |  | 45.99806
Ideal Chemistry: |  |  | □Ca2(Mg,Fe)5Si8O22(OH)2
Calculated Chemistry: |  |  | □(Ca1.96Mg0.04)Σ=2(Mg4.97Fe3+0.03)Σ=5.00(Si7.97Al0.03)Σ=8O22(OH)2
Microprobe Calibration Data
Xtal | El | Line | Pk(s) | Bkg(s) | Bkg(+) | Bkg(-) | Standards
TAP | F | Ka | 10 | 10 | 800 | -800 | MgF2
TAP | Na | Ka | 10 | 0 | 600 | -600 | albite-Cr
TAP | Si | Ka | 20 | 10 | 600 | -600 | diopside
TAP | Mg | Ka | 20 | 10 | 600 | -600 | diopside
TAP | Al | Ka | 20 | 10 | 600 | -600 | anor-s
PET | K | Ka | 10 | 0 | 600 | -600 | kspar-OR1
PET | Ca | Ka | 20 | 10 | 600 | -600 | diopside
PET | Mn | Ka | 20 | 10 | 600 | -600 | rhod-791
PET | Ti | Ka | 20 | 10 | 600 | -600 | rutile1
LIF | Fe | Ka | 20 | 10 | 500 | -250 | fayalite
Instrument: Cameca SX50
Sample Voltage: 15 kV
Acceleration Current: 10 nA
Beam Size: 10 microns
Date of Analysis:
ACN: Average Number of Cations
NCN: Normalized Cation Numbers =ACN*
StDev: Standard Deviation
CNISF* = cation numbers in structural formulae, charge balanced