## antimon1-el
antimony50645
Num | #1 | #2 | #3 | #4 | #5 | #6 | #7 | #8 | #9 | #10 | #11 | #12 | #13 | #14 | #15 | #16 | #17 | #18 | #19 | #20
Sb | 98.97 | 99.07 | 99.19 | 99.17 | 99.03 | 99.49 | 99.2 | 99.13 | 98.84 | 99.2 | 99.16 | 99.17 | 99.27 | 98.53 | 99.23 | 99.44 | 99.03 | 99.12 | 99.17 | 99.04 | 99.1225 | 0.2019347
Total | 98.97 | 99.07 | 99.19 | 99.17 | 99.03 | 99.49 | 99.2 | 99.13 | 98.84 | 99.2 | 99.16 | 99.17 | 99.27 | 98.53 | 99.23 | 99.44 | 99.03 | 99.12 | 99.17 | 99.04 | 99.1225 | 0.2019347
Sb
Sb
Sp3 PET
Sb La Shift:0 Valence:3
Time(sec):20 Bkg(sec):10.0
(+)Bkg:250 (-)Bkg:-300 Slope:0.000
Standard:sb_2 Esti 3 Sig.D.L.(ppm): 1789.32
Bias(V):1862 Gain(*):120 DeadTime(us):3
Baseline:500 Window:4000 Mode:Pha Diff
SineTheta:39302 I(C/s/nA):351.526 Date:19/May/ 6