## pdf_output
ferrosilite R070386
| #1 | #2 | #3 | #4 | #5 | #6 | #7 | #8 | #9 | #10 | #11 | #12
Ox | Wt | Percents | Average | Standard | Dev | [7 empty] | average | stdev
SiO2 | 47.32 | 46.98 | 46.79 | 47.04 | 46.32 | 46.95 | 47.27 | 47.555 | 47.23 | 47.42 | 46.69 | 47.51 | 47.08958 | 0.3672407
FeO | 46.5 | 46.44 | 46.32 | 46.46 | 45.27 | 46.3 | 46.32 | 46.22 | 46.2 | 46.29 | 46.39 | 46.37 | 46.25667 | 0.323878
MgO | 4.98 | 5.03 | 5 | 5.08 | 4.73 | 4.99 | 4.92 | 4.1 | 5.13 | 5.17 | 5.08 | 5.03 | 4.936667 | 0.286367
Al2O3 | 0.66 | 0.7 | 0.92 | 0.73 | 1.01 | 1.1 | 0.72 | 0.62 | 0.69 | 0.73 | 0.69 | 0.71 | 0.7733333 | 0.1508963
CaO | 0.56 | 0.53 | 0.51 | 0.54 | 0.52 | 0.54 | 0.51 | 0.6 | 0.55 | 0.52 | 0.53 | 0.54 | 0.5375 | 0.02490893
TiO2 | 0.1 | 0.12 | 0.12 | 0.14 | 0.12 | 0.13 | 0.14 | 0.16 | 0.12 | 0.13 | 0.1 | 0.11 | 0.1241667 | 0.01729862
MnO | 0.03 | 0.02 | 0.07 | 0.05 | 0.07 | 0.06 | 0.06 | 0.08 | 0.07 | 0.06 | 0.01 | 0.04 | 0.05166667 | 0.02208798 | not present in the wds scan; not in totals
Na2O | 0.04 | 0 | 0.05 | 0.05 | 0.02 | 0.04 | 0.01 | 0.05 | 0.03 | 0 | 0 | 0.04 | 0.0275 | 0.02050499 | not present in the wds scan; not in totals
Cr2O3 | 0 | 0 | 0 | 0.01 | 0.02 | 0 | 0.01 | 0 | 0.01 | 0 | 0.02 | 0.03 | 0.008333333 | 0.01029857 | not present in the wds scan; not in totals
K2O | 0 | 0 | 0.02 | 0.01 | 0 | 0 | 0 | 0 | 0 | 0 | 0 | 0 | 0.0025 | 0.006215816 | not present in the wds scan; not in totals
Totals | 100.12 | 99.8 | 99.66 | 99.99 | 97.97 | 100.01 | 99.88 | 99.255 | 99.92 | 100.26 | 99.48 | 100.27 | 99.71792 | 0.6268952
Cation | Numbers | Normalized | to | 6 | O
Si | 1.98728 | 1.981141 | 1.975316 | 1.979426 | 1.984104 | 1.972995 | 1.988344 | 2.01142 | 1.985374 | 1.985453 | 1.97718 | 1.989302 | 1.984778 | 0.009901584 | 1.98 | 4 | 7.92
Fe | 1.63314 | 1.637761 | 1.63534 | 1.63496 | 1.62167 | 1.627149 | 1.62941 | 1.634905 | 1.624136 | 1.620844 | 1.642868 | 1.623711 | 1.630491 | 0.007042709 | 1.64 | 2 | 3.28
Mg | 0.3117829 | 0.3162124 | 0.3146749 | 0.3186723 | 0.3020408 | 0.3126076 | 0.3085173 | 0.2585229 | 0.3214774 | 0.3226987 | 0.3206968 | 0.313973 | 0.3101564 | 0.01727841 | 0.32 | 2 | 0.64
Al | 0.03266736 | 0.03479013 | 0.04577487 | 0.03620351 | 0.05098859 | 0.05448022 | 0.03569391 | 0.0309068 | 0.03418451 | 0.03602274 | 0.03443715 | 0.03503724 | 0.03843225 | 0.007604104 | 0.04 | 3 | 0.12
Ca | 0.02519855 | 0.02394701 | 0.0230689 | 0.02434663 | 0.0238656 | 0.02431405 | 0.02298525 | 0.02719136 | 0.02477196 | 0.02332784 | 0.02404758 | 0.02422605 | 0.02427423 | 0.001126388 | 0.02 | 2 | 0.04
Ti | 0.003158958 | 0.003806388 | 0.003810608 | 0.004431284 | 0.003866399 | 0.004109256 | 0.004429588 | 0.005090448 | 0.003794331 | 0.004094218 | 0.003185311 | 0.003464479 | 0.003936772 | 0.0005496963 | 0
12
| ideal |  | Fe2+2(SiO3)2
| measured |  | (Fe2+1.64Mg0.32Al0.02Ca0.02)Σ=2((Si1.98Al0.02)Σ=1O3)2
Xtal | El | Line | Pk(s) | Bkg(s) | Bkg(+) | Bkg(-) | Standards
TAP | Na | Ka | 20 | 10 | 600 | -600 | albite-Cr
TAP | Si | Ka | 20 | 10 | 600 | -600 | diopside
TAP | Mg | Ka | 20 | 10 | 600 | -600 | diopside
TAP | Al | Ka | 20 | 10 | 600 | -600 | anor-hk
PET | K | Ka | 20 | 10 | 600 | -600 | kspar-OR1
PET | Ca | Ka | 20 | 10 | 500 | -500 | diopside
PET | Mn | Ka | 20 | 10 | 600 | -600 | rhod-791
PET | Cr | Ka | 20 | 10 | 600 | -600 | chrom-s
PET | Ti | Ka | 20 | 10 | 600 | -600 | rutile1
LIF | Fe | Ka | 20 | 10 | 500 | -500 | fayalite