## pdf_output
mellite R070574
| #1 | #2 | #3 | #4 | #5 | #6 | #7 | #8
Ox | Wt | Percents | Average | Standard | Dev |  |  |  | average | stdev
Al2O3 | 17.285 | 16.31 | 17.44 | 16.535 | 15.87 | 16.55 | 16.91 | 16.465 | 16.670625 | 0.5172692
Fe2O3 | 0.42 | 0.76 | 0.65 | 0.67 | 0.8 | 0.74 | 0.59 | 0.62 | 0.65625 | 0.1196349
Cr2O3 | 0.03 | 0 | 0 | 0.03 | 0.06 | 0 | 0.01 | 0.02 | 0.01875 | 0.0210017
Totals | 35.02 | 33.38 | 35.53 | 33.76 | 32.6 | 33.83 | 34.42 | 33.57 | 34.01375 | 0.9389955
Cation | Numbers | Normalized | to | 3 | O |  |  |  | average | stdev | in formula
Al | 1.969445 | 1.942216 | 1.953513 | 1.949562 | 1.937636 | 1.944488 | 1.956417 | 1.953044 | 1.95079 | 0.009855826 | 1.95
Fe | 0.03055452 | 0.05778415 | 0.04648734 | 0.05043815 | 0.0623644 | 0.05551246 | 0.04358342 | 0.04695626 | 0.04921009 | 0.009855826 | 0.05
Totals | 2 | 2 | 2 | 2 | 2 | 2 | 2 | 2 | 2 | 0
|  |  | ideal |  | Al2C6(COO)6·16H2O
|  |  | measured |  | (Al1.97Fe3+0.03)Σ=2C6(COO)6·16H2O | [5 empty] | CO2 and H2O from stoichiometry
Xtal | El | Line | Pk(s) | Bkg(s) | Bkg(+) | Bkg(-) | Standards
TAP | Al | Ka | 20 | 10 | 600 | -600 | anor-hk
PET | Cr | Ka | 20 | 10 | 600 | -600 | chrom-s
LIF | Fe | Ka | 20 | 10 | 500 | -500 | fayalite