## as1-el
arsenic50653
Num | #1 | #2 | #3 | #4 | #5 | #6 | #7 | #8 | #9 | #10 | #11 | #12 | #13 | #14 | #15 | #16 | #17 | #18 | #19 | #20
As | 99.68 | 99.37 | 99.79 | 99.95 | 99.47 | 99.68 | 99.47 | 98.96 | 99.9 | 99.87 | 99.57 | 100.26 | 100.26 | 99.88 | 100.31 | 100.48 | 99.36 | 99.35 | 99.19 | 100.06 | 99.743 | 0.4071997
Total | 99.68 | 99.37 | 99.79 | 99.95 | 99.47 | 99.68 | 99.47 | 98.96 | 99.9 | 99.87 | 99.57 | 100.26 | 100.26 | 99.88 | 100.31 | 100.48 | 99.36 | 99.35 | 99.19 | 100.06 | 99.743 | 0.4071997
As
As
Sp4 LIF
As Ka Shift:0 Valence:3
Time(sec):20 Bkg(sec):10.0
(+)Bkg:300 (-)Bkg:-400 Slope:0.000
Standard:as Esti 3 Sig.D.L.(ppm): 10239.13
Bias(V):1715 Gain(*):120 DeadTime(us):3
Baseline:500 Window:4000 Mode:Pha Diff
SineTheta:29208 I(C/s/nA):38.519 Date:19/May/ 6