## Sheet1
Fit Calulator with Cl and F
Sample Description: DHZ Clinohumite
Oxide | Wt % Oxide | Oxide MW | Mol # | Atom Prop. | Anion Prop. | # Ions/formula |  |  | Weight%
SiO2 | 0 | 60.08 | 0 | 0 | 0 | 0 | Point# | Comment | CuO | Cl | ZnO | Total
SnO2 | 0 | 150.69 | 0 | 0 | 0 | 0 | 1 | R080012 8nA | 70.19947 | 15.29647 | 0.86268 | 86.35862
TiO2 | 0 | 79.8988 | 0 | 0 | 0 | 0 | 2 | R080012 2nA | 71.90463 | 16.04543 | 0.730907 | 88.68098
ZrO2 | 0 | 123.22 | 0 | 0 | 0 | 0 | 34 | R080012 | 71.2968 | 15.87352 | 0.867758 | 88.03808
ThO2 | 0 | 264.0368 | 0 | 0 | 0 | 0 | 35 | R080012 | 70.18897 | 15.52777 | 0.533973 | 86.25072
UO2 | 0 | 270.03 | 0 | 0 | 0 | 0 | 36 | R080012 | 70.91276 | 15.37483 | 1.734349 | 88.02193
UO3 | 0 | 286.03 | 0 | 0 | 0 | 0 | 37 | R080012 | 72.0414 | 15.76931 | 1.2e-05 | 87.81072
Al2O3 | 0 | 101.94 | 0 | 0 | 0 | 0 | 38 | R080012 | 72.19371 | 15.4214 | 0.467133 | 88.08224
Bi2O3 | 0 | 465.96 | 0 | 0 | 0 | 0 | 39 | R080012 | 72.88351 | 15.02792 | 0.799462 | 88.71089
Fe2O3 | 0 | 159.69 | 0 | 0 | 0 | 0 | 40 | R080012 | 71.78593 | 15.30037 | 2.534447 | 89.62074
Mn2O3 | 0 | 157.8742 | 0 | 0 | 0 | 0 | 41 | R080012 | 74.57201 | 14.96868 | 1.2e-05 | 89.5407
Cr2O3 | 0 | 151.99 | 0 | 0 | 0 | 0 | 42 | R080012 | 72.38231 | 15.34061 | 1.2e-05 | 87.72293
Ce2O3 | 0 | 188.12 | 0 | 0 | 0 | 0 | 43 | R080012 | 74.61544 | 15.22156 | 0.467035 | 90.30404
V2O3 | 0 | 149.88 | 0 | 0 | 0 | 0 | 44 | R080012 | 73.41156 | 15.16918 | 1.467451 | 90.04819
Y2O3 | 0 | 227.8082 | 0 | 0 | 0 | 0 | 45 | R080012 | 73.25735 | 15.17053 | 0.800652 | 89.22853
La2O3 | 0 | 325.8182 | 0 | 0 | 0 | 0 | Average |  | 72.26042 | 15.3934 | 0.8047059 | 88.45852
Ce2O3 | 0 | 328.2382 | 0 | 0 | 0 | 0 | St. Dev. |  | 1.395018 | 0.3138379 | 0.7099387 | 1.237697
Pr2O3 | 0 | 329.8122 | 0 | 0 | 0 | 0
Nd2O3 | 0 | 336.4782 | 0 | 0 | 0 | 0
Sm2O3 | 0 | 348.6982 | 0 | 0 | 0 | 0
Gd2O3 | 0 | 362.4982 | 0 | 0 | 0 | 0
FeO | 0 | 71.85 | 0 | 0 | 0 | 0
SnO | 0 | 134.69 | 0 | 0 | 0 | 0
MnO | 0 | 70.94 | 0 | 0 | 0 | 0
ZnO | 0.8 | 81.38 | 0.009830425 | 0.009830425 | 0.02164746 | 0.02164746
CdO | 0 | 128.3994 | 0 | 0 | 0 | 0
CuO | 72.26 | 79.5394 | 0.9084806 | 0.9084806 | 2.000554 | 2.000554
PbO | 0 | 223.1894 | 0 | 0 | 0 | 0
MgO | 0 | 40.3114 | 0 | 0 | 0 | 0
CaO | 0 | 56.08 | 0 | 0 | 0 | 0
BaO | 0 | 153.33 | 0 | 0 | 0 | 0
SrO | 0 | 103.62 | 0 | 0 | 0 | 0
Ag2O | 0 | 231.735 | 0 | 0 | 0 | 0
Na2O | 0 | 61.98 | 0 | 0 | 0 | 0
K2O | 0 | 94.2 | 0 | 0 | 0 | 0
Cs2O | 0 | 281.81 | 0 | 0 | 0 | 0
Rb2O | 0 | 186.935 | 0 | 0 | 0 | 0
H2O+ | 12.27 | 18.015 | 0.6810991 | 0.6810991 | 1.49984 | 2.99968
H2O- | 0 |  |  | 0
Nb2O5 | 0 | 265.78 | 0 | 0 | 0 | 0
P2O5 | 0 | 141.94 | 0 | 0 | 0 | 0
Ta2O5 | 0 | 441.89 | 0 | 0 | 0 | 0
As2O5 | 0 | 229.84 | 0 | 0 | 0 | 0
MoO3 | 0 | 143.938 | 0 | 0 | 0 | 0
Cl | 15.39 | 35.453 | 0.4340958 | 0.4340958 | 0.9559172 | 0.9559172
Br | 0 | 79.904 | 0 | 0 | 0 | 0
CO2 | 0 | 44.01 | 0 | 0 | 0 | 0
TeO3 | 0 | 175.5982 | 0 | 0 | 0 | 0
SO3 | 0 | 80.06 | 0 | 0 | 0 | 0
Total: | 100.72 |  |  | 2.033506
- O = F, Cl | 3.472637 |  |  | 0.2170479
| 97.24736 |  |  | 1.816458
|  |  |  | Enter Oxygens in formula: |  | 4
Oxygen Factor Calculation:
|  | F= | 2.202088
F is factor for anion proportion calculation
Note 1: O = F, Cl is calc as (Fx15.9994/2x18.9984) + (Clx15.9994/2x35.453)
Stan Evans - 8 August 2008
Ideal formula: Cu2Cl(OH)3
Empirical Formula: (Cu2.00Zn0.02)Cl0.96(OH)3