## pdf_output
spessartine R060447
| #3 | #4 | #5 | #6 | #7 | #8 | #9 | #10 | #11 | #12 | #13 | #14 | #15 | #16 | #17 |  | WDS scan: |  | Si Al Mg Fe Mn Ca
Ox | Wt | Percents | Average | Standard | Dev | [10 empty] | average | stdev
MnO | 41.13 | 41.3 | 41.4 | 41.01 | 40.91 | 41.17 | 41 | 41.04 | 40.81 | 40.85 | 40.76 | 41.39 | 40.85 | 41.2 | 41.22 | 41.06933 | 0.209198
SiO2 | 36.7 | 36.44 | 36.77 | 36.78 | 36.58 | 36.71 | 36.34 | 36.55 | 36.42 | 36.6 | 36.43 | 36.42 | 36.08 | 36.62 | 36.6 | 36.536 | 0.1856571
Al2O3 | 20.62 | 20.56 | 20.72 | 20.66 | 20.78 | 20.68 | 20.76 | 20.67 | 20.51 | 20.78 | 20.52 | 20.89 | 20.59 | 20.57 | 20.74 | 20.67 | 0.1093487
FeO | 1.02 | 0.99 | 1.14 | 1.06 | 1.1 | 1.07 | 1.12 | 1.09 | 1.08 | 1.19 | 1.07 | 1.17 | 1.08 | 1.04 | 1.16 | 1.092 | 0.05608667
MgO | 0.39 | 0.37 | 0.41 | 0.37 | 0.39 | 0.39 | 0.39 | 0.39 | 0.39 | 0.4 | 0.42 | 0.39 | 0.37 | 0.39 | 0.39 | 0.39 | 0.0136277
CaO | 0.31 | 0.33 | 0.31 | 0.31 | 0.32 | 0.32 | 0.32 | 0.32 | 0.34 | 0.31 | 0.32 | 0.34 | 0.3 | 0.29 | 0.31 | 0.3166667 | 0.01345185
Totals | 100.17 | 99.99 | 100.75 | 100.19 | 100.08 | 100.34 | 99.93 | 100.06 | 99.55 | 100.13 | 99.52 | 100.6 | 99.27 | 100.11 | 100.42 | 100.074 | 0.397057
Cation numbers normalized to 12 O | [15 empty] | average | stdev | in formula
Si | 3.007025 | 2.99627 | 2.998926 | 3.010852 | 2.998542 | 3.003487 | 2.987488 | 2.999211 | 3.003425 | 2.998775 | 3.004038 | 2.978082 | 2.98724 | 3.004446 | 2.994631 | 2.998163 | 0.008553832 | 3
Al | 1.991202 | 1.992422 | 1.991671 | 1.993259 | 2.007556 | 1.994103 | 2.011428 | 1.999014 | 1.993418 | 2.006615 | 1.994249 | 2.013218 | 2.009165 | 1.989006 | 1.999985 | 1.999087 | 0.008282166 | 2
Mn | 2.854402 | 2.876325 | 2.859946 | 2.843498 | 2.840412 | 2.853039 | 2.854898 | 2.852413 | 2.850552 | 2.834917 | 2.846859 | 2.866669 | 2.864712 | 2.863049 | 2.856641 | 2.854555 | 0.01075601 | 2.85
Fe | 0.06989195 | 0.06807595 | 0.07775583 | 0.07256706 | 0.07540759 | 0.07321181 | 0.07700082 | 0.0748001 | 0.07448292 | 0.08153907 | 0.07378806 | 0.08000895 | 0.07477962 | 0.07135681 | 0.07937362 | 0.07493601 | 0.003750516 | 0.07
Mg | 0.04763697 | 0.04535371 | 0.04984992 | 0.04515314 | 0.04765841 | 0.04756796 | 0.04779632 | 0.04770818 | 0.04794574 | 0.04885751 | 0.05163024 | 0.04754117 | 0.04566819 | 0.0477001 | 0.04757024 | 0.04770919 | 0.001640172 | 0.05
Ca | 0.02721484 | 0.02907298 | 0.02708987 | 0.02719021 | 0.02810538 | 0.02805204 | 0.02818671 | 0.02813473 | 0.03004201 | 0.02721433 | 0.02827284 | 0.02978851 | 0.02661325 | 0.02549278 | 0.02717672 | 0.02784315 | 0.001192145 | 0.03
Totals | 7.997374 | 8.007519 | 8.005239 | 7.992519 | 7.99768 | 7.999461 | 8.006798 | 8.001282 | 7.999866 | 7.997918 | 7.998837 | 8.015309 | 8.008178 | 8.001051 | 8.005377 | 8.002294 | 0.005722212
|  |  | ideal |  |  | Mn2+3Al2(SiO4)3
|  |  | measurd |  |  | (Mn2+2.85Fe2+0.07Fe2+0.05Ca0.03)Σ=3Al2.00(Si1.00O4)3
Xtal | El | Line | Pk(s) | Bkg(s) | Bkg(+) | Bkg(-) | Standards
TAP | Si | Ka | 20 | 10 | 600 | -600 | diopside
TAP | Mg | Ka | 20 | 10 | 600 | -600 | diopside
TAP | Al | Ka | 20 | 10 | 600 | -600 | anor-hk
PET | Ca | Ka | 20 | 10 | 600 | -600 | diopside
PET | Mn | Ka | 20 | 10 | 600 | -600 | rhod-791
LIF | Fe | Ka | 20 | 10 | 500 | -350 | fayalite
15 kV, 20 nA, spot beam size