## pdf_output
| glaucodot70294 | glaucodot70294 | glaucodot70294 | glaucodot70294 | glaucodot70294 | glaucodot70294 | glaucodot70294 | glaucodot70294 | glaucodot70294 | glaucodot70294 | glaucodot70294 | glaucodot70294 | glaucodot70294 | glaucodot70294 | glaucodot70294
| #1 | #2 | #3 | #4 | #5 | #6 | #7 | #8 | #9 | #10 | #11 | #12 | #13 | #14 | #15 | WDS scan: S As Fe Co <Ni
Ox | Wt | Percents | Average | Standard | Dev | [10 empty] | average | stdev
Fe | 17.62 | 17.48 | 17.52 | 17.55 | 17.37 | 17.58 | 17.19 | 17.67 | 17.4 | 17.64 | 17.65 | 17.76 | 17.65 | 17.53 | 17.32 | 17.52867 | 0.1533375
Co | 17.17 | 17.45 | 16.98 | 17.23 | 17.24 | 17.41 | 17.1 | 17.31 | 17.41 | 17.29 | 17.21 | 17.01 | 17.25 | 17.28 | 17.15 | 17.23267 | 0.1373976
Ni | 0.69 | 0.71 | 0.68 | 0.68 | 0.65 | 0.64 | 0.64 | 0.7 | 0.59 | 0.62 | 0.62 | 0.69 | 0.54 | 0.61 | 0.73 | 0.6526667 | 0.05119524
As | 44.41 | 44.32 | 44.8 | 45.64 | 45.03 | 45.3 | 46.46 | 45.21 | 46.39 | 46.28 | 46.88 | 45.42 | 45.25 | 45.63 | 44.22 | 45.416 | 0.8141586
S | 19.25 | 19.35 | 19.49 | 19.32 | 19.38 | 19.35 | 19.1 | 19.2 | 19.28 | 19.09 | 19.22 | 19.03 | 19.35 | 19.25 | 19.25 | 19.26067 | 0.1220343
Mn | 0 | 0.03 | 0 | 0 | 0 | 0.04 | 0 | 0 | 0.01 | 0 | 0.05 | 0.02 | 0.03 | 0 | 0 | 0.012 | 0.01740279 | not present in the wds scan
Totals | 99.13 | 99.34 | 99.48 | 100.42 | 99.67 | 100.33 | 100.49 | 100.1 | 101.08 | 100.92 | 101.63 | 99.92 | 100.07 | 100.3 | 98.67 | 100.1033 | 0.7785946
Atom weighs
Fe | 55.845 | 55.845 | 55.845 | 55.845 | 55.845 | 55.845 | 55.845 | 55.845 | 55.845 | 55.845 | 55.845 | 55.845 | 55.845 | 55.845 | 55.845 | 55.845 | 0
Co | 58.933 | 58.933 | 58.933 | 58.933 | 58.933 | 58.933 | 58.933 | 58.933 | 58.933 | 58.933 | 58.933 | 58.933 | 58.933 | 58.933 | 58.933 | 58.933 | 0
Ni | 58.693 | 58.693 | 58.693 | 58.693 | 58.693 | 58.693 | 58.693 | 58.693 | 58.693 | 58.693 | 58.693 | 58.693 | 58.693 | 58.693 | 58.693 | 58.693 | 0
Mn | 54.938 | 54.938 | 54.938 | 54.938 | 54.938 | 54.938 | 54.938 | 54.938 | 54.938 | 54.938 | 54.938 | 54.938 | 54.938 | 54.938 | 54.938 | 54.938 | 0
As | 74.921 | 74.921 | 74.921 | 74.921 | 74.921 | 74.921 | 74.921 | 74.921 | 74.921 | 74.921 | 74.921 | 74.921 | 74.921 | 74.921 | 74.921 | 74.921 | 0
S | 32.065 | 32.065 | 32.065 | 32.065 | 32.065 | 32.065 | 32.065 | 32.065 | 32.065 | 32.065 | 32.065 | 32.065 | 32.065 | 32.065 | 32.065 | 32.065 | 0
Atom proportions
Fe | 0.3155162 | 0.3130092 | 0.3137255 | 0.3142627 | 0.3110395 | 0.3147999 | 0.3078163 | 0.3164115 | 0.3115767 | 0.3158743 | 0.3160534 | 0.3180231 | 0.3160534 | 0.3139046 | 0.3101441 | 0.3138807 | 0.002745769
Co | 0.2913478 | 0.296099 | 0.2881238 | 0.2923659 | 0.2925356 | 0.2954202 | 0.29016 | 0.2937234 | 0.2954202 | 0.293384 | 0.2920265 | 0.2886329 | 0.2927053 | 0.2932143 | 0.2910084 | 0.2924112 | 0.00233142
Ni | 0.01175609 | 0.01209684 | 0.01158571 | 0.01158571 | 0.01107457 | 0.0109042 | 0.0109042 | 0.01192646 | 0.01005231 | 0.01056344 | 0.01056344 | 0.01175609 | 0.009200416 | 0.01039306 | 0.0124376 | 0.01112001 | 0.0008722546
Mn | 0 | 0.0005460701 | 0 | 0 | 0 | 0.0007280935 | 0 | 0 | 0.0001820234 | 0 | 0.0009101169 | 0.0003640467 | 0.0005460701 | 0 | 0 | 0.000218428 | 0.0003167715
As | 0.5927577 | 0.5915564 | 0.5979632 | 0.609175 | 0.6010331 | 0.6046369 | 0.6201199 | 0.6034356 | 0.6191855 | 0.6177173 | 0.6257258 | 0.6062386 | 0.6039695 | 0.6090415 | 0.5902217 | 0.6061852 | 0.01086689
S | 0.6003431 | 0.6034617 | 0.6078278 | 0.6025261 | 0.6043973 | 0.6034617 | 0.5956651 | 0.5987837 | 0.6012787 | 0.5953532 | 0.5994075 | 0.593482 | 0.6034617 | 0.6003431 | 0.6003431 | 0.6006757 | 0.003805843
Sum | 1.811721 | 1.816769 | 1.819226 | 1.829915 | 1.82008 | 1.829951 | 1.824665 | 1.824281 | 1.837695 | 1.832892 | 1.844687 | 1.818497 | 1.825936 | 1.826897 | 1.804155 | 1.824491 | 0.01013959
Atoms normalized to 3 pfu | [15 empty] | average | stdev | in formula
Fe | 0.5224582 | 0.5168668 | 0.5173499 | 0.5152086 | 0.5126799 | 0.5160792 | 0.5060921 | 0.5203336 | 0.5086425 | 0.5170096 | 0.5139952 | 0.5246473 | 0.5192733 | 0.5154718 | 0.5157165 | 0.5161216 | 0.004763568 | 0.52
Co | 0.4824382 | 0.4889431 | 0.4751314 | 0.4793105 | 0.4821803 | 0.4843084 | 0.4770628 | 0.4830233 | 0.4822674 | 0.4801985 | 0.4749206 | 0.4761618 | 0.4809126 | 0.4814958 | 0.4838971 | 0.4808168 | 0.003828009 | 0.471389
Ni | 0.01946672 | 0.01997531 | 0.01910545 | 0.01899384 | 0.01825399 | 0.01787621 | 0.01792799 | 0.01961288 | 0.01641018 | 0.01728979 | 0.01717924 | 0.01939418 | 0.01511622 | 0.01706675 | 0.02068159 | 0.01829002 | 0.001505109 | 0.01
Mn | 0 | 0.0009017162 | 0 | 0 | 0 | 0.001193628 | 0 | 0 | 0.0002971494 | 0 | 0.001480116 | 0.0006005731 | 0.0008971892 | 0 | 0 | 0.0003580248 | 0.0005182244
As | 0.9815382 | 0.976827 | 0.9860729 | 0.9986937 | 0.9906703 | 0.9912345 | 1.019562 | 0.9923401 | 1.010808 | 1.011053 | 1.017613 | 1.00012 | 0.9923175 | 1.000125 | 0.9814374 | 0.9966942 | 0.01327625 | 1
S | 0.9940986 | 0.996486 | 1.00234 | 0.9877934 | 0.9962155 | 0.989308 | 0.979355 | 0.9846901 | 0.981575 | 0.9744487 | 0.9748118 | 0.9790757 | 0.9914832 | 0.9858408 | 0.9982675 | 0.9877193 | 0.008739523
|  |  | ideal |  |  |  | (Co,Fe)AsS
|  |  | measured |  |  |  | (Co0.52Fe0.47Ni0.01)Σ=1As1.00S1.00
Calibration data
Xtal | El | Line | Pk(s) | Bkg(s) | Bkg(+) | Bkg(-) | Standards
LIF | Mn | Ka | 20 | 10 | 500 | -500 | rhod-791
PET | S | Ka | 20 | 10 | 600 | -600 | chalcopy
LIF | Fe | Ka | 20 | 10 | 500 | -500 | chalcopy
LIF | Co | Ka | 20 | 10 | 500 | -250 | co_1
LIF | Ni | Ka | 20 | 10 | 500 | -500 | ni_2
LIF | As | Ka | 20 | 10 | 500 | -500 | enargite