## Sheet1
Electron Microprobe Data
[20 empty] | WDS scan: |  | Si,Al,Ca,Mg,Ti,Fe
Rruff ID: R050312 |  |  |  | Mineral: Grossular
Locality: Eden Mills mine, Vermont, USA
Weight Percents
Analysis | 2 | 3 | 4 | 7 | 8 | 9 | 10 | 11 | 12 | 13 | 14 | 15 | 16 | 17 | 18 | 19 | 20 | Average | StDev
SiO2 | 37.66 | 37.84 | 37.86 | 38 | 38.23 | 38.43 | 38.23 | 38.49 | 38.28 | 38.37 | 38.33 | 38.31 | 38.45 | 38.73 | 38.66 | 38.75 | 38.64 | 38.30941 | 0.3189332
TiO2 | 0.61 | 0.65 | 0.62 | 0.66 | 0.66 | 0.61 | 0.66 | 0.68 | 0.68 | 0.67 | 0.6 | 0.59 | 0.56 | 0.56 | 0.52 | 0.56 | 0.58 | 0.6158824 | 0.04937849
Al2O3 | 19.53 | 19.18 | 19.26 | 18.86 | 19.27 | 19.47 | 19.39 | 19.29 | 19.49 | 19.36 | 19.45 | 19.51 | 19.6 | 19.32 | 19.62 | 19.56 | 19.3 | 19.38 | 0.1868154
Fe2O3 | 4.569245 | 4.769846 | 4.7364125 | 5.037314 | 4.546956 | 4.4578 | 4.546956 | 4.4020775 | 4.5135225 | 4.591534 | 4.413222 | 4.4243665 | 4.4578 | 4.346355 | 4.1123205 | 4.480089 | 4.725268 | 4.537123 | 0.2035924
MnO | 0.26 | 0.22 | 0.26 | 0.26 | 0.22 | 0.16 | 0.18 | 0.21 | 0.2 | 0.21 | 0.11 | 0.24 | 0.22 | 0.17 | 0.16 | 0.19 | 0.2 | 0.2041176 | 0.04047512
MgO | 0.09 | 0.11 | 0.09 | 0.11 | 0.11 | 0.1 | 0.09 | 0.11 | 0.09 | 0.12 | 0.12 | 0.12 | 0.1 | 0.11 | 0.12 | 0.09 | 0.12 | 0.1058824 | 0.01227743
CaO | 36.12 | 35.86 | 35.88 | 35.78 | 36.01 | 35.68 | 36.06 | 35.96 | 35.82 | 35.96 | 36.08 | 35.89 | 35.89 | 35.78 | 36.01 | 35.76 | 35.9 | 35.90824 | 0.1229957
Total | 98.839245 | 98.629846 | 98.7064125 | 98.707314 | 99.046956 | 98.9078 | 99.156956 | 99.1420775 | 99.0735225 | 99.281534 | 99.103222 | 99.0843665 | 99.2778 | 99.016355 | 99.2023205 | 99.390089 | 99.465268 | 99.06065 | 0.2394214
Cation Numbers on the Basis of 12 Oxygens | [17 empty] | Average | StDev | in formula |  | (+) charges
Si | 2.949 | 2.969 | 2.968 | 2.983 | 2.982 | 2.993 | 2.977 | 2.994 | 2.981 | 2.984 | 2.983 | 2.982 | 2.985 | 3.011 | 2.998 | 3.002 | 2.998 | 2.984647 | 0.01456426 | 2.98 | 4 | 11.92 | 0.9933333
IVAl | 0.051 | 0.031 | 0.032 | 0.017 | 0.018 | 0.007 | 0.023 | 0.006 | 0.019 | 0.016 | 0.017 | 0.018 | 0.015 | 0 | 0.002 | -0.002 | 0.002 | 0.016 | 0.01352775 | 0.02 | 3 | 0.06 | 0.006666667
Al | 1.75 | 1.742 | 1.746 | 1.727 | 1.752 | 1.779 | 1.755 | 1.761 | 1.768 | 1.757 | 1.766 | 1.771 | 1.778 | 1.769 | 1.789 | 1.787 | 1.762 | 1.75 | 0.01635453 | 1.75 | 3 | 5.25
Fe3+ | 0.24187 | 0.2536025 | 0.250895 | 0.2680425 | 0.240065 | 0.2355525 | 0.240065 | 0.2319425 | 0.23826 | 0.24187 | 0.2319425 | 0.2337475 | 0.2337475 | 0.2283325 | 0.2156975 | 0.2355525 | 0.2481875 | 0.23 | 0.01155116 | 0.23 | 3 | 0.69
Ti | 0.04 | 0.04 | 0.04 | 0.04 | 0.04 | 0.04 | 0.04 | 0.04 | 0.04 | 0.04 | 0.03 | 0.03 | 0.03 | 0.03 | 0.03 | 0.03 | 0.03 | 0.02 | 0.005072997 | 0.02 | 4 | 0.08
Ca | 3.031 | 3.015 | 3.014 | 3.01 | 3.009 | 2.977 | 3.009 | 2.997 | 2.988 | 2.997 | 3.009 | 2.993 | 2.986 | 2.98 | 2.992 | 2.968 | 2.985 | 2.997647 | 0.0163552 | 3 | 2 | 6
Cations | 8.06287 | 8.0506025 | 8.050895 | 8.0450425 | 8.041065 | 8.0315525 | 8.044065 | 8.0299425 | 8.03426 | 8.03587 | 8.0369425 | 8.0277475 | 8.0277475 | 8.0183325 | 8.0266975 | 8.0205525 | 8.0251875 | 8.035845 | 0.01193727 | 8.000251 |  | 24
Al tot | 1.801 | 1.773 | 1.778 | 1.744 | 1.77 | 1.786 | 1.778 | 1.767 | 1.787 | 1.773 | 1.783 | 1.789 | 1.793 | 1.769 | 1.791 | 1.785 | 1.764 | 1.778294 | 0.01353128 | 1.762869
Ideal Chemistry: |  |  | Ca3Al2(Si O4)3
Calculated Chemistry: |  |  | Ca3.00(Al1.75Fe3+0.23Ti0.02)Σ=2((Si0.99Al0.01)Σ=1O4)3
Microprobe Calibration Data
Instrument: Cameca SX50 | [10 empty] | Xtal | El | Line | Pk(s) | Bkg(s) | Bkg(+) | Bkg(-) | Standards
Sample Voltage: 15 kV | [10 empty] | TAP | Na | Ka | 20 | 10 | 600 | -600 | Albite-Cr
Acceleration Current: 20 nA | [10 empty] | TAP | Si | Ka | 20 | 10 | 600 | -600 | Diopside
Beam Size: Spot | [10 empty] | TAP | Mg | Ka | 20 | 10 | 350 | -600 | Diopside
Date of Analysis: 12/22/05 | [10 empty] | TAP | Al | Ka | 20 | 10 | 600 | -600 | Anorthite-S
[11 empty] | PET | Ca | Ka | 20 | 10 | 600 | -600 | Diopside
ACN: Average Number of Cations | [10 empty] | PET | Mn | Ka | 20 | 10 | 600 | -600 | Rhodonite-791
NCN: Normalized Cation Numbers =ACN*8/8.04 | [10 empty] | LIF | Fe | Ka | 20 | 10 | 500 | -500 | Fayalite
StDev: Standard Deviation | [10 empty] | LIF | Ti | Ka | 20 | 10 | 500 | -500 | Rutile1
CNISF=Cation Numbers in structural formulae
*=cations normalized for each structural site