## pdf_output
wolfeite R060545
| #31 | #32 | #33 | #34 | #35 | #36 | #37 | #38 | #39 | #40
Ox | Wt | Percents | Average | Standard | Dev | [5 empty] | average | stdev
FeO | 56.52 | 56.14 | 56.13 | 56.65 | 56.75 | 55.9 | 56.86 | 56.13 | 56.06 | 57.03 | 56.417 | 0.3921465
P2O5 | 32.74 | 33.09 | 32.49 | 32.68 | 32.74 | 32.38 | 32.48 | 33 | 32.76 | 32.61 | 32.697 | 0.2241552
MgO | 4 | 4.05 | 3.99 | 4.22 | 3.94 | 4.11 | 4.1 | 4.1 | 4.05 | 4.11 | 4.067 | 0.0791693
MnO | 2.02 | 2.06 | 2.06 | 1.89 | 2.03 | 2.04 | 1.95 | 2.01 | 1.95 | 2.11 | 2.012 | 0.06494442
F | 0.829104 | 1.312748 | 1.105472 | 1.520024 | 1.243656 | 1.779119 | 0.829104 | 0.846377 | 1.295475 | 0.829104 | 1.1590183 | 0.3318984
SiO2 | 0.12 | 0.12 | 0.09 | 0.09 | 0.72 | 0.03 | 0.02 | 0.14 | 0.13 | 0.13 | 0.159 | 0.2014641 | not present in the wds scan; the measured values are lower than the detection limit for the elemen; not in totals
Na2O | 0.01 | 0.07 | 0.08 | 0.08 | 0.02 | 0.05 | 0.06 | 0.03 | 0.06 | 0.03 | 0.049 | 0.02514403 | not present in the wds scan; the measured values are lower than the detection limit for the elemen; not in totals
CaO | 0.04 | 0.02 | 0.04 | 0.04 | 0.04 | 0.02 | 0.01 | 0 | 0.03 | 0.03 | 0.027 | 0.01418136 | not present in the wds scan; the measured values are lower than the detection limit for the elemen; not in totals
Al2O3 | 0.03 | 0.02 | 0.04 | 0.01 | 0.03 | 0.02 | 0.02 | 0.01 | 0.02 | 0.03 | 0.023 | 0.009486833 | not present in the wds scan; the measured values are lower than the detection limit for the elemen; not in totals
SO3 | 0 | 0.01 | 0.03 | 0.04 | 0.05 | 0 | 0.02 | 0.01 | 0 | 0.05 | 0.021 | 0.02024846 | not present in the wds scan; the measured values are lower than the detection limit for the elemen; not in totals
Cl | 0 | 0.02 | 0 | 0.01 | 0.01 | 0 | 0.01 | 0.01 | 0.02 | 0.01 | 0.009 | 0.007378648 | not present in the wds scan; the measured values are lower than the detection limit for the elemen; not in totals
K2O | 0 | 0 | 0.02 | 0 | 0.01 | 0.01 | 0.01 | 0.01 | 0 | 0.02 | 0.008 | 0.007888106 | not present in the wds scan; the measured values are lower than the detection limit for the elemen; not in totals
As2O5 | 0 | 0 | 0 | 0 | 0 | 0 | 0 | 0 | 0 | 0 | 0 | 0 | not present in the wds scan; the measured values are lower than the detection limit for the elemen; not in totals
Totals | 95.06 | 95.46 | 94.7 | 95.69 | 96.17 | 94.69 | 95.13 | 95.04 | 94.94 | 95.73 | 95.261 | 0.485351
H2O* | 3.890896 | 3.347252 | 4.224528 | 3.039976 | 3.296344 | 3.790881 | 3.780896 | 3.913623 | 3.884525 | 3.310896 | 3.6479817 | 0.3731849
Cation | Numbers | Normalized | to | 5 | O | [5 empty] | average | stdev | in formula |  | (+) charges
P | 1.00566 | 1.025865 | 0.9958984 | 1.023701 | 1.019484 | 1.005011 | 1.001772 | 1.010438 | 1.008976 | 1.012811 | 1.010962 | 0.009658424 | 1 | 5 | 5
Fe | 1.714978 | 1.719292 | 1.699589 | 1.752971 | 1.745627 | 1.713915 | 1.73238 | 1.697753 | 1.705587 | 1.749705 | 1.72318 | 0.02071069 | 1.72 | 2 | 3.44
Mg | 0.216356 | 0.2210979687 | 0.2153647 | 0.2327769 | 0.2160401 | 0.2246321 | 0.2226757 | 0.2210629 | 0.2196486 | 0.224779 | 0.2214434 | 0.005236371 | 0.22 | 2 | 0.44
Mn | 0.05578589 | 0.05741972 | 0.05677183 | 0.05322963 | 0.0568327 | 0.0569278 | 0.05407389 | 0.05533402 | 0.0539973 | 0.0589197 | 0.05592925 | 0.001780299 | 0.06 | 2 | 0.12
H | 0.9416726 | 0.8176352 | 1.020284 | 0.7503071 | 0.8087459 | 0.9270681 | 0.9188086 | 0.9441749 | 0.9426548 | 0.8102162 | 0.8881568 | 0.08514037 | 0.87 | 1 | 0.87
Total | 3.934453 | 3.84131 | 3.987909 | 3.812987 | 3.84673 | 3.927554 | 3.92971 | 3.928763 | 3.930864 | 3.856431 | 3.899671 | 0.05586435 |  |  | 9.87
O | [12 empty] | 4 | 2 | 8
F | 0.09513783 | 0.152036 | 0.1265857 | 0.1778743 | 0.1446684 | 0.2062863 | 0.09552857 | 0.09681246 | 0.149052 | 0.09619629 | 0.1340178 | 0.03897758 | 0.13 | 1 | 0.13
O in OH group | [12 empty] | 0.87 | 2 | 1.74
9.87
|  |  | ideal |  |  | Fe2+2PO4(OH)
|  |  | measured |  |  | (Fe2+1.72Mg0.22Mn0.06)Σ=2P1.00O4((OH)0.87F0.13)Σ=1 | [8 empty] | (OH) estimated by difference
Xtal | El | Line | Pk(s) | Bkg(s) | Bkg(+) | Bkg(-) | Standards
TAP | F | Ka | 20 | 10 | 800 | -800 | MgF2
TAP | Na | Ka | 20 | 10 | 600 | -600 | albite-Cr
TAP | Si | Ka | 20 | 10 | 600 | -600 | diopside
TAP | As | La | 20 | 10 | 600 | -600 | as
TAP | Mg | Ka | 20 | 10 | 600 | -600 | diopside
TAP | Al | Ka | 20 | 10 | 600 | -600 | anor-hk
PET | P | Ka | 20 | 10 | 500 | -500 | apatite-s
PET | S | Ka | 20 | 10 | 250 | -250 | barite2
PET | Cl | Ka | 20 | 10 | 500 | -500 | scap-s
PET | K | Ka | 20 | 10 | 600 | -600 | kspar-OR1
PET | Ca | Ka | 20 | 10 | 500 | -500 | wollast
PET | Mn | Ka | 20 | 10 | 600 | -600 | rhod-791
LIF | Fe | Ka | 20 | 10 | 500 | -500 | fayalite