## pdf_output
halite R070586
| #11 | #12 | #13 | #14 | #15 | #16 | #17 | #18 | #19 | #20
Ox | Wt | Percents | Average | Standard | Dev | [5 empty] | average | stdev
Na | 39.52 | 39.48 | 39.36 | 39.68 | 39.84 | 39.58 | 39.52 | 39.76 | 38.96 | 39.76 | 39.546 | 0.2540429
Cl | 61.05 | 60.91 | 61.03 | 60.53 | 60.27 | 60.87 | 60.64 | 60.46 | 61.09 | 61.03 | 60.788 | 0.2911586
F | 0.14 | 0.35 | 0.07 | 0.28 | 0.5 | 0.64 | 0.43 | 0.36 | 0.43 | 0.47 | 0.367 | 0.1694468 | not present in the wds scan; not in totals
Al | 0.03 | 0.04 | 0.02 | 0.04 | 0.05 | 0.02 | 0.04 | 0.03 | 0.02 | 0.03 | 0.032 | 0.01032796 | not present in the wds scan; not in totals
K | 0.03 | 0.01 | 0.01 | 0.02 | 0.02 | 0.02 | 0.02 | 0.01 | 0.01 | 0.02 | 0.017 | 0.006749486 | not present in the wds scan; not in totals
Ca | 0 | 0.01 | 0 | 0.02 | 0 | 0 | 0.01 | 0.01 | 0.02 | 0 | 0.007 | 0.008232726 | not present in the wds scan; not in totals
Mg | 0 | 0 | 0 | 0.01 | 0.01 | 0 | 0 | 0 | 0 | 0.01 | 0.003 | 0.004830459 | not present in the wds scan; not in totals
Totals | 100.57 | 100.39 | 100.39 | 100.21 | 100.11 | 100.45 | 100.16 | 100.22 | 100.05 | 100.79 | 100.334 | 0.2292112
Atom weight
Na | 22.989 | 22.989 | 22.989 | 22.989 | 22.989 | 22.989 | 22.989 | 22.989 | 22.989 | 22.989
Cl | 35.453 | 35.453 | 35.453 | 35.453 | 35.453 | 35.453 | 35.453 | 35.453 | 35.453 | 35.453
Atomic proportions
Na | 1.719083 | 1.717343 | 1.712123 | 1.726043 | 1.733003 | 1.721693 | 1.719083 | 1.729523 | 1.694724 | 1.729523
Cl | 1.721998 | 1.718049 | 1.721434 | 1.707331 | 1.699997 | 1.716921 | 1.710434 | 1.705356 | 1.723126 | 1.721434
Sum | 3.441081 | 3.435392 | 3.433557 | 3.433374 | 3.433 | 3.438614 | 3.429517 | 3.434879 | 3.41785 | 3.450957
Atom numbers normalized to 2 apfu | [10 empty] | average | stdev | in formula
Na | 0.9991529 | 0.9997944 | 0.9972883 | 1.00545 | 1.009614 | 1.001388 | 1.002522 | 1.007036 | 0.9916899 | 1.002344 | 1.001628 | 0.005121712 | 1
Cl | 1.000847 | 1.000206 | 1.002712 | 0.99455 | 0.9903858 | 0.9986122 | 0.9974779 | 0.9929644 | 1.00831 | 0.9976561 | 0.9983721 | 0.005121712 | 1
|  | ideal |  | NaCl
|  | measured |  | Na1.00Cl1.00
Xtal | El | Line | Pk(s) | Bkg(s) | Bkg(+) | Bkg(-) | Standards
TAP | F | Ka | 20 | 10 | 0 | -700 | MgF2
TAP | Na | Ka | 20 | 10 | 600 | -600 | albite-Cr
TAP | Al | Ka | 20 | 10 | 600 | -600 | anor-hk
TAP | Mg | Ka | 20 | 10 | 600 | -600 | diopside
PET | Cl | Ka | 20 | 10 | 250 | -500 | scap-s
PET | K | Ka | 20 | 10 | 600 | -600 | kspar-OR1
PET | Ca | Ka | 20 | 10 | 600 | -600 | diopside