## pdf_output
descloizite5003descloizite5003descloizite5003descloizite5003descloizite5003descloizite5003descloizite5003descloizite5003descloizite5003descloizite5003descloizite5003descloizite5003descloizite5003descloizite5003descloizite5003descloizite5003descloizite5003descloizite5003descloizite5003descloizite5003
| #1 | #2 | #3 | #4 | #5 | #6 | #7 | #8 | #9 | #10 | #11 | #12 | #13 | #14 | #15 | #16 | #17 | #18 | #19 | #20 | WDS scan |  | As,Zn,Pb~,V,<Cu
Ox | Wt | Percents | Average | Standard | Dev | [15 empty] | average | stdev
PbO | 55.66 | 55.41 | 55.16 | 54.69 | 55.13 | 54.64 | 55.69 | 55.42 | 54.66 | 55.46 | 55.18 | 54.51 | 55.23 | 55.35 | 55.31 | 55.92 | 55.05 | 55.86 | 55.46 | 56.12 | 55.2955 | 0.4415103
V2O5 | 22.5 | 22.86 | 22.48 | 22.3 | 21.88 | 22.62 | 22.53 | 22.33 | 21.66 | 22.24 | 22.08 | 22.21 | 22.46 | 22.26 | 22.45 | 22.34 | 22.45 | 22.78 | 22.49 | 22.55 | 22.3735 | 0.2793842
ZnO | 19.27 | 19.36 | 19.26 | 19.29 | 18.99 | 19.62 | 19.53 | 19.09 | 19.07 | 18.78 | 18.92 | 18.9 | 18.97 | 19.49 | 18.9 | 19.24 | 19.27 | 19.45 | 18.98 | 19.46 | 19.192 | 0.2466747
As2O5 | 0.41 | 0.34 | 0.47 | 0.46 | 1.07 | 0.49 | 0.68 | 0.78 | 1.23 | 0.78 | 0.68 | 0.35 | 0.17 | 0.44 | 0.44 | 0.37 | 0.42 | 0.08 | 0.18 | 0.32 | 0.508 | 0.2890565
CuO | 0.23 | 0.22 | 0.43 | 0.67 | 0.61 | 0.31 | 0.59 | 0.58 | 0.8 | 0.76 | 0.5 | 0.58 | 0.74 | 0.48 | 0.49 | 0.27 | 0.39 | 0.24 | 0.19 | 0.21 | 0.4645 | 0.1996701
Totals | 98.07 | 98.19 | 97.8 | 97.41 | 97.68 | 97.68 | 99.02 | 98.2 | 97.42 | 98.02 | 97.36 | 96.55 | 97.57 | 98.02 | 97.59 | 98.14 | 97.58 | 98.41 | 97.3 | 98.66 | 97.8335 | 0.5454045
H2O* | 1.93 | 1.81 | 2.2 | 2.59 | 2.32 | 2.32 | 0.98 | 1.8 | 2.58 | 1.98 | 2.64 | 3.45 | 2.43 | 1.98 | 2.41 | 1.86 | 2.42 | 1.59 | 2.7 | 1.34 | 2.1665 | 0.5454045
(estimated by difference)
Cation | Numbers | Normalized | to | 4.5 | O | Avg | Cation | # | Standard | Dev | Norm | Cation | # | [7 empty] | average | stdev | in formula
V | 0.9919304 | 1.000438 | 0.9902515 | 0.9857242 | 0.967883 | 0.992021 | 0.9804705 | 0.9805629 | 0.959246 | 0.9800344 | 0.9811389 | 0.9921303 | 0.9951446 | 0.9825932 | 0.9929831 | 0.9883803 | 0.9913854 | 1.000879 | 1.000699 | 0.9909395 | 0.9872418 | 0.01053475 | 0.98
As | 0.01430347 | 0.01177475 | 0.01638348 | 0.01609042 | 0.03745573 | 0.01700526 | 0.02341754 | 0.02710443 | 0.04310579 | 0.02719945 | 0.02391109 | 0.01237221 | 0.005960523 | 0.01536952 | 0.01540058 | 0.01295393 | 0.0146769 | 0.002781487 | 0.006337903 | 0.01112781 | 0.01773661 | 0.01010616 | 0.02
Zn | 0.9730445 | 0.9704461 | 0.9717572 | 0.9766412 | 0.9621722 | 0.985552 | 0.9734819 | 0.9601629 | 0.9673297 | 0.9478823 | 0.9629525 | 0.9670172 | 0.9627112 | 0.9854003 | 0.9575018 | 0.9749857 | 0.9746757 | 0.9788134 | 0.967303 | 0.9794803 | 0.9699656 | 0.009435669 | 0.98
Cu | 0.01159221 | 0.01100719 | 0.02165497 | 0.03385831 | 0.0308493 | 0.01554282 | 0.02935386 | 0.02911753 | 0.04050433 | 0.03828776 | 0.02540044 | 0.0296202 | 0.03748418 | 0.0242231 | 0.02477773 | 0.01365666 | 0.01968932 | 0.01205533 | 0.009665126 | 0.01055018 | 0.02344453 | 0.01010408 | 0.02
Pb | 0.9997786 | 0.9880158 | 0.9900004 | 0.9849641 | 0.9936317 | 0.9763395 | 0.9874441 | 0.9915513 | 0.9862865 | 0.9957454 | 0.999022 | 0.9921064 | 0.9970419 | 0.9954699 | 0.9967612 | 1.008022 | 0.9904793 | 0.999979 | 1.005439 | 1.004801 | 0.994144 | 0.007712297 | 1
Totals | 2.990649 | 2.981681 | 2.990048 | 2.997278 | 2.991992 | 2.986461 | 2.994168 | 2.988499 | 2.996472 | 2.989149 | 2.992425 | 2.993246 | 2.998342 | 3.003056 | 2.987424 | 2.997999 | 2.990907 | 2.994509 | 2.989444 | 2.996899 | 2.992532 | 0.004969392 | 3
H | 0.9584273 | 0.8976674 | 1.078568 | 1.251905 | 1.135624 | 1.126867 | 0.5022248 | 0.8958976 | 1.249712 | 0.9806472 | 1.279201 | 1.621363 | 1.18538 | 0.9821745 | 1.174852 | 0.9296115 | 1.17751 | 0.7993798 | 1.306369 | 0.6815847 | 1.060748 | 0.2476335 | 1
[6 empty] | ideal |  |  |  | PbZn(VO4)(OH)
[6 empty] | measured |  |  |  | Pb1.00(Zn0.98Cu0.02)Σ=1((V0.98As0.02)Σ=1O4)(OH) | [8 empty] | (OH) estimated by difference and stoichiometry
Xtal | El | Line | Pk(s) | Bkg(s) | Bkg(+) | Bkg(-) | Standards
TAP | As | La | 20 | 10 | 500 | -500 | enargite
TAP | Zn | La | 20 | 10 | 600 | -600 | willemit2
TAP | Si | Ka | 20 | 10 | 500 | -500 | albite-Cr
LIF | Cu | Ka | 20 | 10 | 600 | -600 | enargite
PET | Pb | Ma | 20 | 10 | 500 | -500 | wulfenite
PET | V | Ka | 20 | 10 | 500 | -500 | v