## pdf_output
goldmanite61138goldmanite61138goldmanite61138goldmanite61138goldmanite61138goldmanite61138goldmanite61138goldmanite61138goldmanite61138goldmanite61138goldmanite61138goldmanite61138goldmanite61138goldmanite61138goldmanite61138
| #2 | #3 | #4 | #5 | #6 | #7 | #8 | #9 | #10 | #11 | #12 | #13 | #14 | #15
Ox | Percents | Average | Standard | Dev | [10 empty] | average | stdev
SiO2 | 36.34 | 36.26 | 36.36 | 36.17 | 36.37 | 36.21 | 36.19 | 36.02 | 36.35 | 36.26 | 36.29 | 36.19 | 36.62 | 36.35 | 36.28429 | 0.1372653
TiO2 | 1.36 | 1.58 | 1.2 | 1.09 | 1.31 | 1.33 | 1.11 | 1.11 | 1.36 | 0.76 | 1.15 | 1.19 | 0.83 | 1.08 | 1.175714 | 0.2134232
V2O3 | 23.88 | 23.63 | 24.57 | 24.69 | 24.73 | 24.67 | 24.52 | 24.52 | 24.19 | 25.36 | 24.36 | 24.12 | 24.49 | 24.06 | 24.41357 | 0.4255062
Cr2O3 | 0.91 | 0.77 | 0.77 | 0.74 | 0.83 | 0.73 | 0.77 | 1.11 | 1.23 | 1.16 | 1.11 | 1.19 | 1.37 | 1.24 | 0.995 | 0.2268768
Al2O3 | 2.8 | 2.86 | 2.47 | 2.21 | 2.19 | 2.2 | 2.2 | 2.21 | 2.18 | 1.64 | 2.11 | 2.02 | 1.76 | 1.96 | 2.200714 | 0.3367826
Fe2O3 | 1.03 | 1.03 | 1.14 | 1.15 | 1.19 | 1.32 | 1.21 | 1.18 | 1.11 | 1.24 | 1.17 | 1.16 | 1.23 | 1.54 | 1.192857 | 0.1261518
MgO | 0.19 | 0.21 | 0.2 | 0.19 | 0.2 | 0.22 | 0.21 | 0.23 | 0.2 | 0.16 | 0.22 | 0.18 | 0.15 | 0.21 | 0.1978571 | 0.02259291
CaO | 31.34 | 31.62 | 31.44 | 31.62 | 31.63 | 31.53 | 31.23 | 31.35 | 31.43 | 31.46 | 31.39 | 31.26 | 31.53 | 31.27 | 31.43571 | 0.1368162
MnO | 2.13 | 1.93 | 1.77 | 1.72 | 1.74 | 1.79 | 1.85 | 1.75 | 1.75 | 1.63 | 1.73 | 1.73 | 1.72 | 1.76 | 1.785714 | 0.1203018
Totals | 99.98 | 99.89 | 99.92 | 99.58 | 100.19 | 100 | 99.29 | 99.48 | 99.8 | 99.67 | 99.53 | 99.04 | 99.7 | 99.47 | 99.68143 | 0.3097606
Cation numbers normalized to 12 O | [14 empty] | average | stdev |  |  | (+) charges
Si | 2.98 | 2.982711 | 2.994673 | 2.994661 | 2.992094 | 2.987245 | 3.00345 | 2.986666 | 2.999122 | 3.007211 | 3.004204 | 3.010463 | 3.029359 | 3.015221 | 2.999077 | 0.01367852 | 3 | 4 | 12
V | 1.570632 | 1.558425 | 1.622442 | 1.638924 | 1.631153 | 1.631737 | 1.631514 | 1.630054 | 1.600163 | 1.686258 | 1.616808 | 1.608647 | 1.624276 | 1.600107 | 1.617939 | 0.03084192 | 1.62 | 3 | 4.86
Al | 0.2707168 | 0.2772715 | 0.2397608 | 0.2156488 | 0.21234 | 0.2139049 | 0.2151841 | 0.2159688 | 0.2119835 | 0.1603008 | 0.2058641 | 0.1980395 | 0.1715935 | 0.1916137 | 0.2142993 | 0.03210709 | 0.21 | 3 | 0.63
Cr | 0.0590225 | 0.05007823 | 0.05014077 | 0.04844017 | 0.05398646 | 0.04761459 | 0.05052396 | 0.07276807 | 0.08023608 | 0.07606222 | 0.07265079 | 0.07826481 | 0.0896041 | 0.0813226 | 0.0650511 | 0.01495536 | 0.07 | 3 | 0.21
Ti | 0.08392083 | 0.09776198 | 0.07434233 | 0.06788208 | 0.08106487 | 0.08253221 | 0.06929218 | 0.06923018 | 0.08440305 | 0.04741101 | 0.07160937 | 0.07445968 | 0.0516464 | 0.06738573 | 0.07306728 | 0.01306964 | 0.06 | 4 | 0.24
Fe3 | 0.01570835 | 0.01646382 | 0.01331383 | 0.02910476 | 0.0214559 | 0.0242115 | 0.03348543 | 0.01197856 | 0.02321431 | 0.02996801 | 0.03306779 | 0.04058941 | 0.06287987 | 0.05957112 | 0.02964376 | 0.0157663 | 0.04 | 3 | 0.12
Ca | 2.754695 | 2.786881 | 2.774477 | 2.805008 | 2.788074 | 2.787016 | 2.777007 | 2.785183 | 2.77848 | 2.795555 | 2.784242 | 2.786165 | 2.794664 | 2.779174 | 2.784044 | 0.01170411 | 2.78 | 2 | 5.56
Mn | 0.1480016 | 0.1344702 | 0.1234765 | 0.1206182 | 0.1212458 | 0.125078 | 0.1300436 | 0.1229041 | 0.1222963 | 0.114501 | 0.1213037 | 0.1218923 | 0.1205165 | 0.1236553 | 0.1250002 | 0.008071704 | 0.13 | 2 | 0.26
Fe2 | 0.04809453 | 0.04682504 | 0.05763066 | 0.04221213 | 0.05216001 | 0.05719898 | 0.04216551 | 0.06152441 | 0.04578516 | 0.04701859 | 0.03962441 | 0.03175985 | 0.01321952 | 0.03685297 | 0.0444337 | 0.01222279 | 0.04 | 2 | 0.08
Mg | 0.02323612 | 0.02575202 | 0.02455636 | 0.023451 | 0.02452847 | 0.02705662 | 0.02598123 | 0.02843017 | 0.02459961 | 0.01978175 | 0.02715024 | 0.02232162 | 0.01849832 | 0.02596824 | 0.02437941 | 0.002779861 | 0.02 | 2 | 0.04
Totals | 7.954027 | 7.97664 | 7.974813 | 7.98595 | 7.978102 | 7.983595 | 7.978647 | 7.984708 | 7.970283 | 7.984067 | 7.976525 | 7.972602 | 7.976257 | 7.980872 | 7.976935 | 0.0080847 | 8 |  | 24
idel chemistry | [7 empty] | Ca3V3+2(SiO4)3
measured chemistry | [7 empty] | (Ca2.78Mn0.13Fe2+0.04□0.03Mg0.02)Σ=3(V3+1.62Al0.21Cr0.07Ti0.06Fe3+0.04)Σ=2(Si1.00O4)3
Calibration data
Xtal | El | Line | Pk(s) | Bkg(s) | Bkg(+) | Bkg(-) | Standards
TAP | Si | Ka | 20 | 10 | 600 | -600 | diopside
TAP | Mg | Ka | 20 | 10 | 600 | -600 | diopside
TAP | Al | Ka | 20 | 10 | 600 | -600 | anor-hk
PET | Ca | Ka | 20 | 10 | 600 | -600 | diopside
PET | Mn | Ka | 20 | 10 | 600 | -600 | rhod-791
LIF | Fe | Ka | 20 | 10 | 500 | -500 | fayalite
LIF | Cr | Ka | 20 | 10 | 500 | -500 | chrom-s
LIF | V | Ka | 20 | 10 | 500 | -500 | v_1
LIF | Ti | Ka | 20 | 10 | 500 | -500 | rutile1