## pdf_output
arrojadite R070319
| #1 | #2 | #3 | #4 | #5 | #6 | #7 | #8
Ox | Wt | Percents | Average | Standard | Dev |  |  |  | average | stdev
P2O5 | 39.18 | 39.69 | 38.77 | 38.94 | 39.07 | 39.05 | 38.7 | 38.51 | 38.98875 | 0.3588648
FeO | 27.6 | 27.94 | 27.83 | 27.95 | 27.41 | 28 | 27.82 | 27.77 | 27.79 | 0.1984223
MnO | 15.05 | 14.9 | 14.85 | 15.09 | 15.03 | 14.81 | 15.06 | 14.9 | 14.96125 | 0.1080261
Na2O | 6.39 | 6.33 | 6.34 | 6.41 | 6.31 | 6.31 | 6.1 | 6.17 | 6.295 | 0.1066369
Al2O3 | 2.87 | 2.46 | 2.68 | 2.8 | 2.64 | 2.57 | 2.75 | 2.68 | 2.68125 | 0.1295528
CaO | 2.4 | 2.41 | 2.43 | 2.39 | 2.45 | 2.35 | 2.34 | 2.44 | 2.40125 | 0.04015595
K2O | 1.74 | 1.74 | 1.76 | 1.84 | 1.78 | 1.81 | 1.75 | 1.83 | 1.78125 | 0.04051014
MgO | 1.29 | 1.34 | 1.3 | 0.08 | 1.33 | 1.34 | 1.35 | 1.35 | 1.1725 | 0.4420003
TiO2 | 0.05 | 0.09 | 0.11 | 0.05 | 0.11 | 0.07 | 0.1 | 0.07 | 0.08125 | 0.02474874
As2O5 | 0.05 | 0.4 | 0.19 | 0 | 0 | 0 | 0 | 0.03 | 0.08375 | 0.1431221 | not present in the wds scan; not in totals
SiO2 | 0 | 0.03 | 0.21 | 0 | 0.07 | 0.02 | 0.12 | 0.01 | 0.0575 | 0.07401737 | not present in the wds scan; not in totals
SO3 | 0.04 | 0 | 0.01 | 0 | 0 | 0 | 0 | 0 | 0.00625 | 0.01407886 | not present in the wds scan; not in totals
Cr2O3 | 0 | 0 | 0 | 0.02 | 0 | 0.05 | 0 | 0 | 0.00875 | 0.01807722 | not present in the wds scan; not in totals
Totals | 96.57 | 96.9 | 96.07 | 95.55 | 96.13 | 96.31 | 95.97 | 95.72 | 96.1525 | 0.4389191
H2O* | 3.43 | 3.1 | 3.93 | 4.45 | 3.87 | 3.69 | 4.03 | 4.28 | 3.8475 | 0.4389191
* = by difference
Cation | Numbers | Normalized | to | 48.5 | O |  |  |  | average | stdev | in formula |  | (+) charges
P | 12.041 | 12.147 | 12.03 | 12.168 | 12.033 | 12.04 | 12 | 12.001 | 12.0575 | 0.06397991 | 12 | 5 | 60
Fe | 1 | 1 | 1 | 1 | 1 | 1 | 1 | 1 | 1 | 0 | 1 | 2 | 2
Fe | 7.378 | 7.449 | 7.53 | 7.627 | 7.34 | 7.527 | 7.521 | 7.549 | 7.490125 | 0.09479668 | 7.53 | 2 | 15.06
Mn | 4.629 | 4.563 | 4.609 | 4.718 | 4.631 | 4.567 | 4.671 | 4.647 | 4.629375 | 0.05156393 | 4.65 | 2 | 9.3
Mg | 0.697 | 0.722 | 0.712 | 0.042 | 0.721 | 0.728 | 0.739 | 0.743 | 0.638 | 0.2412598 | 0.64 | 2 | 1.28
Al | 0.228 | 0.047 | 0.157 | 0.22 | 0.131 | 0.105 | 0.185 | 0.161 | 0.15425 | 0.06003511 | 0.16 | 3 | 0.48
Ti | 0.013 | 0.024 | 0.029 | 0.014 | 0.029 | 0.019 | 0.028 | 0.02 | 0.022 | 0.006502747 | 0.02 | 4 | 0.08
Al | 1 | 1 | 1 | 1 | 1 | 1 | 1 | 1 | 1 | 0 | 1 | 3 | 3
Na | 4.498 | 4.437 | 4.509 | 4.59 | 4.451 | 4.455 | 4.331 | 4.406 | 4.459625 | 0.0764721 | 3.533467 | 1 | 3.533467
Ca | 0.932 | 0.932 | 0.953 | 0.947 | 0.954 | 0.916 | 0.918 | 0.963 | 0.939375 | 0.01743508 | 0.8 | 2 | 1.6
K | 0.807 | 0.803 | 0.821 | 0.868 | 0.827 | 0.842 | 0.816 | 0.86 | 0.8305 | 0.02399405 | 0.6665329 | 1 | 0.6665329
Totals | 34.843 | 35.023 | 35.581 | 34.9 | 34.487 | 34.653 | 34.939 | 35.032 | 34.93225 | 0.321679 |  |  | 97
Fe tot | 8.378 | 8.449 | 8.53 | 8.627 | 8.34 | 8.527 | 8.521 | 8.549 | 8.490125 | 0.09479668 | 8.412471
Al tot | 1.228 | 1.047 | 1.157 | 1.22 | 1.131 | 1.105 | 1.185 | 1.161 | 1.15425 | 0.06003511 | 1
(-) charges
Anions | [9 empty] | O | 47 | 2 | 94
[10 empty] | OH | 3 | 1 | 3
97
ideal |  | (KNa)Fe2+(CaNa2)Fe2+13Al(PO4)11(PO3OH)(OH)2
measured |  | (K0.67Na1.33)Σ=2Fe2+1.00(Ca0.80Na2.20)Σ=3(Fe2+7.53Mn4.65Mg0.64Al0.16Ti0.02)Σ=13Al1.00(P1.00O4)11(P1.00O3OH)(OH)2 | [11 empty] | OH estimated by charge balance
Xtal | El | Line | Pk(s) | Bkg(s) | Bkg(+) | Bkg(-) | Standards
TAP | Na | Ka | 20 | 10 | 600 | -600 | albite-Cr
TAP | Al | Ka | 20 | 10 | 600 | -600 | anor-hk
TAP | Si | Ka | 20 | 10 | 600 | -600 | diopside
TAP | F | Ka | 20 | 10 | 800 | -800 | MgF2
TAP | Mg | Ka | 20 | 10 | 600 | -600 | diopside
PET | P | Ka | 20 | 10 | 500 | -500 | apatite
PET | S | Ka | 20 | 10 | 600 | -600 | barite2
PET | K | Ka | 20 | 10 | 600 | -600 | kspar-OR1
PET | Ca | Ka | 20 | 10 | 600 | -600 | diopside
PET | Ti | Ka | 20 | 10 | 600 | -600 | rutile1
PET | Cr | Ka | 20 | 10 | 600 | -600 | chrom-s
PET | Mn | Ka | 20 | 10 | 600 | -600 | rhod-791
LIF | Fe | Ka | 20 | 10 | 500 | -500 | fayalite
LIF | As | Ka | 20 | 10 | 500 | -500 | as