## R070722
R070722
Oxide
| Point# | Comment | Na2O | MgO | SiO2 | Al2O3 | CaO | TiO2 | MnO | Fe2O3 | Total
| 63 | R070722 | 0.057071 | 0.177679 | 34.35318 | 3.919434 | 19.06525 | 0.139244 | 17.34945 | 24.04476 | 99.16539
| 64 | R070722 | 0.038345 | 0.144146 | 34.4417 | 3.893099 | 19.15183 | 0.130664 | 17.35789 | 24.11822 | 99.3433
| 65 | R070722 | 0.03727 | 0.146549 | 34.38348 | 3.938166 | 19.13184 | 0.137016 | 17.32782 | 24.06692 | 99.22297
| 66 | R070722 | 0.038897 | 0.145543 | 34.28384 | 3.87011 | 19.10708 | 0.138439 | 17.38477 | 24.08249 | 99.12807
| 67 | R070722 | 0.034614 | 0.137372 | 34.50722 | 3.905405 | 19.13963 | 0.141574 | 17.39947 | 23.97618 | 99.30188
| 68 | R070722 | 0.051825 | 0.133415 | 34.3137 | 3.510801 | 19.2025 | 0.140191 | 17.15562 | 24.71047 | 99.26064
| 69 | R070722 | 0.047015 | 0.082703 | 34.33405 | 3.63218 | 19.0611 | 0.139423 | 17.37159 | 24.56664 | 99.28522
| 70 | R070722 | 0.050903 | 0.144286 | 34.42046 | 3.673392 | 19.09418 | 0.131322 | 17.35039 | 24.5127 | 99.44961
| 71 | R070722 | 0.037474 | 0.13377 | 34.64264 | 3.276255 | 19.21875 | 0.13777 | 17.21363 | 24.97379 | 99.69305
| 72 | R070722 | 0.077793 | 0.131746 | 34.53216 | 3.911485 | 18.87816 | 0.148442 | 17.63771 | 23.95012 | 99.29607
| 73 | R070722 | 0.038166 | 0.136536 | 34.5254 | 3.967682 | 18.97868 | 0.127895 | 17.51672 | 24.01755 | 99.34292
| 74 | R070722 | 0.019853 | 0.150188 | 34.31494 | 3.911075 | 19.07909 | 0.130558 | 17.47602 | 24.03651 | 99.16426
| 75 | R070722 | 0.04289 | 0.1441 | 34.34492 | 3.948797 | 19.08745 | 0.127728 | 17.44925 | 23.89442 | 99.11813
| 79 | R070722 | 0.037359 | 0.115649 | 34.82198 | 3.559772 | 19.05104 | 0.133502 | 17.40098 | 24.48111 | 99.67308
| 80 | R070722 | 0.057393 | 0.141129 | 34.55003 | 3.455338 | 19.18673 | 0.140436 | 17.12949 | 24.75446 | 99.46259
| Average: |  | 0.04445787 | 0.1376541 | 34.45131 | 3.7581994 | 19.095554 | 0.1362803 | 17.36805 | 24.27909 | 99.32715
| Std. Dev.: |  | 0.01337232 | 0.0200238 | 0.1475572 | 0.221279 | 0.08735485 | 0.005822496 | 0.1319351 | 0.3497342 | 0.1776959
| Oxide | Wt % Oxide | Oxide MW | Mol # | Atom Prop. | Anion Prop. | # Ions/formula
| SiO2 | 34.45131 | 60.08 | 0.573424 | 1.146848 | 5.9687 | 2.98435
| TiO2 | 0.1362803 | 79.8988 | 0.001705661 | 0.003411322 | 0.01775402 | 0.008877009
| Al2O3 (total) | 3.7581994 | 101.94 | 0.03686678 | 0.1106003 | 0.5756127 | 0.3837418
| Fe2O3 | 24.27909 | 159.69 | 0.1520389 | 0.4561167 | 2.373831 | 1.582554
| MnO | 17.36805 | 70.94 | 0.2448274 | 0.2448274 | 1.274189 | 1.274189
| MgO | 0.1376541 | 40.3114 | 0.003414768 | 0.003414768 | 0.01777195 | 0.01777195
| CaO | 19.095554 | 56.08 | 0.3405056 | 0.3405056 | 1.772141 | 1.772141
| Total: | 99.22614 |  |  | 2.305724
| Enter Oxygens in formula: |  | 12
| Oxygen Factor Calculation: |  | 5.204439
| Ideal Chemistry: |  | Ca3Fe3+2(SiO4)3
| Measured Chemistry: |  | (Ca1.77Mn2+1.27Mg0.02)Σ=3.06(Fe3+1.58Al3+0.38Ti0.01)Σ=1.97(SiO4)3
Charge balance (Ideal)
[5 empty] | Ca | Mg | Mn | Al | Fe | Ti | Si | O
[5 empty] | 2 | 2 | 2 | 3 | 3 | 3 | 4 | -2
[5 empty] | 3 |  |  |  | 2 |  | 3 | 12
Column Conditions : Cond 1 : 15keV 20nA |  |  |  |  | 6 | 0 | 0 | 0 | 6 | 0 | 12 | -24
Beam Size : 5 µm | [10 empty] | 24
Standard Name : |  |  |  |  | Charge balance (measured)
ol-fo92 |  |  |  |  | Ca | Mg | Mn | Al | Fe | Ti | IVAl | Si | O
kspar-OR1 |  |  |  |  | 2 | 2 | 2 | 3 | 3 | 3 | 4 | 4 | -2
ap-synap |  |  |  |  | 1.772141 | 0.01777195 | 1.274189 | 0.3837418 | 1.582554 | 0.008877009 | 0 | 2.98435 | 12
rhod791 |  |  |  |  | 3.544281 | 0.0355439 | 2.548378 | 1.151225 | 4.747663 | 0.02663103 | 0 | 11.9374 | -24
wollast | [11 empty] | 23.99112
fayalite
ZnS