## pdf_output
Rruffite-R070431
| #1 | #2 | #3 | #4 | #5 | #6 | #7 | #8 | #9 | average | stdev
Ox
As2O5 | 50.83 | 50.21 | 50.4 | 50.62 | 50.66 | 49.63 | 50.47 | 49.93 | 50.6 | 50.37222 | 0.3854795
CaO | 24.49 | 24.18 | 24.26 | 24.81 | 24.44 | 24.54 | 24.84 | 24.63 | 24.75 | 24.54889 | 0.2331547
CuO | 17.78 | 17.58 | 17.28 | 17.56 | 17.48 | 17.21 | 17.16 | 17.37 | 17.8 | 17.46889 | 0.2332083
SO3 | 0.16 | 0.15 | 0.12 | 0.09 | 0.14 | 0.06 | 0.14 | 0.12 | 0.04 | 0.1133333 | 0.04153312
Total | 93.26 | 92.12 | 92.06 | 93.08 | 92.72 | 91.44 | 92.61 | 92.05 | 93.19 | 92.50333 | 0.6239591
H2O* | 6.74 | 7.88 | 7.94 | 6.92 | 7.28 | 8.56 | 7.39 | 7.95 | 6.81 | 7.496667 | 0.6239591
Cation numbare normalized for 8 O | [9 empty] | average | stdev
Ca | 1.959933 | 1.968512 | 1.971389 | 1.989716 | 1.967462 | 2.034051 | 2.000944 | 1.99866 | 1.983132 | 1.985978 | 0.02306788 | 2
Cu | 1.001778 | 1.020965 | 0.9657463 | 0.9920054 | 0.9909778 | 0.9871186 | 0.9734789 | 0.992844 | 1.004423 | 0.9921485 | 0.01638047 | 1
As | 2.015316 | 2.004209 | 2.025146 | 2.007312 | 2.016624 | 1.991532 | 2.010231 | 2.003398 | 2.004978 | 2.00875 | 0.009605624 | 2
Total | 4.977027 | 4.993686 | 4.962281 | 4.989033 | 4.975064 | 5.012702 | 4.984654 | 4.994902 | 4.992533 | 4.986876 | 0.01440844
Xtal | El | Line | Pk(s) | Bkg(s) | Bkg(+) | Bkg(-) | Standards
TAP | Mg | Ka | 20 | 10 | 600 | -600 | diopside
PET | S | Ka | 20 | 10 | 600 | -600 | chalcopy
PET | Ca | Ka | 20 | 10 | 600 | -600 | diopside
LIF | Cu | Ka | 20 | 10 | 500 | -500 | chalcopy
LIF | As | Ka | 20 | 10 | 500 | -500 | as
WDS scan: As Cu Ca and trace amounts of Fe, S, Al, Mg
Ca2.00Cu1.00(As1.00O4)2 · 2H2O