## pdf_output
eglestonite6061eglestonite6061eglestonite6061eglestonite6061eglestonite6061eglestonite6061eglestonite6061eglestonite6061eglestonite6061eglestonite6061eglestonite6061eglestonite6061eglestonite6061eglestonite6061
Num | #27 | #28 | #29 | #30 | #31 | #32 | #33 | #34 | #35 | #36 | #37 | #38 | #39 | #40 |  |  | WDS scan: HgCl
[15 empty] | average | stdev
Hg | 89.751 | 88.217 | 89.628 | 90.211 | 89.294 | 89.381 | 89.194 | 88.447 | 90 | 89.379 | 87.197 | 85.507 | 88.229 | 91.298 | 88.9809 | 1.4164
Cl | 8.276 | 8.964 | 7.316 | 7.165 | 8.295 | 8.768 | 7.04 | 7.7 | 8.575 | 8.035 | 7.863 | 8.537 | 8.299 | 6.154 | 7.9276 | 0.78062
S | 0 | 0 | 0 | 0 | 0 | 0 | 0 | 0 | 0 | 0 | 0 | 0 | 0 | 0 | 0 | 0
Cr | 0 | 0 | 0 | 0 | 0 | 0 | 0 | 0 | 0 | 0 | 0 | 0 | 0 | 0 | 0 | 0
Total | 98.027 | 97.181 | 96.944 | 97.376 | 97.589 | 98.149 | 96.234 | 96.147 | 98.575 | 97.414 | 95.06 | 94.044 | 96.528 | 97.452 | 96.9086 | 1.2303
Cl2=-O | 10.6843 | 11.5725 | 9.445 | 9.25 | 10.7088 | 11.3195 | 9.0886 | 9.9407 | 11.0703 | 10.3732 | 10.1511 | 11.0213 | 10.714 | 7.9448 | 10.2346 | 1.0078
Totals* | 87.3427 | 85.6085 | 87.499 | 88.126 | 86.8802 | 86.8295 | 87.1454 | 86.2063 | 87.5047 | 87.0408 | 84.9089 | 83.0227 | 85.814 | 89.5072 | 86.674 | 1.5422
O + OH** | 1.973 | 2.819 | 3.056 | 2.624 | 2.411 | 1.851 | 3.766 | 3.853 | 1.425 | 2.586 | 4.94 | 5.956 | 3.472 | 2.548 | 3.0914 | 1.2303
* = totals adjusted for Cl2=-O
** = estimated by difference
Atomic weight
Hg | 200.592 | 200.592 | 200.592 | 200.592 | 200.592 | 200.592 | 200.592 | 200.592 | 200.592 | 200.592 | 200.592 | 200.592 | 200.592 | 200.592
Cl | 35.453 | 35.453 | 35.453 | 35.453 | 35.453 | 35.453 | 35.453 | 35.453 | 35.453 | 35.453 | 35.453 | 35.453 | 35.453 | 35.453
Atomic proportions
Hg | 0.44743 | 0.43978 | 0.44682 | 0.44972 | 0.44515 | 0.44559 | 0.44465 | 0.44093 | 0.44867 | 0.44558 | 0.4347 | 0.42627 | 0.43984 | 0.45514 | 0.44359 | 0.0070609
Cl | 0.23344 | 0.25284 | 0.20636 | 0.2021 | 0.23397 | 0.24731 | 0.19857 | 0.21719 | 0.24187 | 0.22664 | 0.22179 | 0.2408 | 0.23408 | 0.17358 | 0.22361 | 0.022018
Sum | 0.68087 | 0.69263 | 0.65318 | 0.65182 | 0.67912 | 0.6929 | 0.64323 | 0.65812 | 0.69054 | 0.67221 | 0.65648 | 0.66707 | 0.67393 | 0.62872 | 0.6672 | 0.019487
Atoms normalized to Hg+Cl=9
Hg | 5.9143 | 5.7146 | 6.1566 | 6.2095 | 5.8993 | 5.7877 | 6.2216 | 6.0299 | 5.8477 | 5.9656 | 5.9594 | 5.7512 | 5.8739 | 6.5152 | 5.989 | 0.22015 | 6
Cl | 3.0857 | 3.2854 | 2.8434 | 2.7905 | 3.1007 | 3.2123 | 2.7784 | 2.9701 | 3.1523 | 3.0344 | 3.0406 | 3.2488 | 3.1261 | 2.4848 | 3.011 | 0.22015 | 3
Sum | 9 | 9 | 9 | 9 | 9 | 9 | 9 | 9 | 9 | 9 | 9 | 9 | 9 | 9 | 9 | 0
Hg1+6OCl3(OH)
[8 empty] | Hg1+6.00OCl3.00(OH) |  |  |  |  | H, O not measured but estimated by difference and stoichiometry
Xtal | eglestonite6061eglestonite6061eglestonite6061eglestonite6061eglestonite6061eglestonite6061eglestonite6061eglestonite6061eglestonite6061eglestonite6061eglestonite6061eglestonite6061eglestonite6061eglestonite6061 #27: El; eglestonite6061eglestonite6061eglestonite6061eglestonite6061eglestonite6061eglestonite6061eglestonite6061eglestonite6061eglestonite6061eglestonite6061eglestonite6061eglestonite6061eglestonite6061eglestonite6061 #28: Line; eglestonite6061eglestonite6061eglestonite6061eglestonite6061eglestonite6061eglestonite6061eglestonite6061eglestonite6061eglestonite6061eglestonite6061eglestonite6061eglestonite6061eglestonite6061eglestonite6061 #29: Pk(s); eglestonite6061eglestonite6061eglestonite6061eglestonite6061eglestonite6061eglestonite6061eglestonite6061eglestonite6061eglestonite6061eglestonite6061eglestonite6061eglestonite6061eglestonite6061eglestonite6061 #30: Bkg(s); eglestonite6061eglestonite6061eglestonite6061eglestonite6061eglestonite6061eglestonite6061eglestonite6061eglestonite6061eglestonite6061eglestonite6061eglestonite6061eglestonite6061eglestonite6061eglestonite6061 #31: Bkg(+); eglestonite6061eglestonite6061eglestonite6061eglestonite6061eglestonite6061eglestonite6061eglestonite6061eglestonite6061eglestonite6061eglestonite6061eglestonite6061eglestonite6061eglestonite6061eglestonite6061 #32: Bkg(-); eglestonite6061eglestonite6061eglestonite6061eglestonite6061eglestonite6061eglestonite6061eglestonite6061eglestonite6061eglestonite6061eglestonite6061eglestonite6061eglestonite6061eglestonite6061eglestonite6061 #33: Standards
PET | eglestonite6061eglestonite6061eglestonite6061eglestonite6061eglestonite6061eglestonite6061eglestonite6061eglestonite6061eglestonite6061eglestonite6061eglestonite6061eglestonite6061eglestonite6061eglestonite6061 #27: Cl; eglestonite6061eglestonite6061eglestonite6061eglestonite6061eglestonite6061eglestonite6061eglestonite6061eglestonite6061eglestonite6061eglestonite6061eglestonite6061eglestonite6061eglestonite6061eglestonite6061 #28: Ka; eglestonite6061eglestonite6061eglestonite6061eglestonite6061eglestonite6061eglestonite6061eglestonite6061eglestonite6061eglestonite6061eglestonite6061eglestonite6061eglestonite6061eglestonite6061eglestonite6061 #29: 20; eglestonite6061eglestonite6061eglestonite6061eglestonite6061eglestonite6061eglestonite6061eglestonite6061eglestonite6061eglestonite6061eglestonite6061eglestonite6061eglestonite6061eglestonite6061eglestonite6061 #30: 10; eglestonite6061eglestonite6061eglestonite6061eglestonite6061eglestonite6061eglestonite6061eglestonite6061eglestonite6061eglestonite6061eglestonite6061eglestonite6061eglestonite6061eglestonite6061eglestonite6061 #31: 600; eglestonite6061eglestonite6061eglestonite6061eglestonite6061eglestonite6061eglestonite6061eglestonite6061eglestonite6061eglestonite6061eglestonite6061eglestonite6061eglestonite6061eglestonite6061eglestonite6061 #32: -600; eglestonite6061eglestonite6061eglestonite6061eglestonite6061eglestonite6061eglestonite6061eglestonite6061eglestonite6061eglestonite6061eglestonite6061eglestonite6061eglestonite6061eglestonite6061eglestonite6061 #33: scap-s
PET | eglestonite6061eglestonite6061eglestonite6061eglestonite6061eglestonite6061eglestonite6061eglestonite6061eglestonite6061eglestonite6061eglestonite6061eglestonite6061eglestonite6061eglestonite6061eglestonite6061 #27: S; eglestonite6061eglestonite6061eglestonite6061eglestonite6061eglestonite6061eglestonite6061eglestonite6061eglestonite6061eglestonite6061eglestonite6061eglestonite6061eglestonite6061eglestonite6061eglestonite6061 #28: Ka; eglestonite6061eglestonite6061eglestonite6061eglestonite6061eglestonite6061eglestonite6061eglestonite6061eglestonite6061eglestonite6061eglestonite6061eglestonite6061eglestonite6061eglestonite6061eglestonite6061 #29: 20; eglestonite6061eglestonite6061eglestonite6061eglestonite6061eglestonite6061eglestonite6061eglestonite6061eglestonite6061eglestonite6061eglestonite6061eglestonite6061eglestonite6061eglestonite6061eglestonite6061 #30: 10; eglestonite6061eglestonite6061eglestonite6061eglestonite6061eglestonite6061eglestonite6061eglestonite6061eglestonite6061eglestonite6061eglestonite6061eglestonite6061eglestonite6061eglestonite6061eglestonite6061 #31: 600; eglestonite6061eglestonite6061eglestonite6061eglestonite6061eglestonite6061eglestonite6061eglestonite6061eglestonite6061eglestonite6061eglestonite6061eglestonite6061eglestonite6061eglestonite6061eglestonite6061 #32: -600; eglestonite6061eglestonite6061eglestonite6061eglestonite6061eglestonite6061eglestonite6061eglestonite6061eglestonite6061eglestonite6061eglestonite6061eglestonite6061eglestonite6061eglestonite6061eglestonite6061 #33: chalcopy
PET | eglestonite6061eglestonite6061eglestonite6061eglestonite6061eglestonite6061eglestonite6061eglestonite6061eglestonite6061eglestonite6061eglestonite6061eglestonite6061eglestonite6061eglestonite6061eglestonite6061 #27: Cr; eglestonite6061eglestonite6061eglestonite6061eglestonite6061eglestonite6061eglestonite6061eglestonite6061eglestonite6061eglestonite6061eglestonite6061eglestonite6061eglestonite6061eglestonite6061eglestonite6061 #28: Ka; eglestonite6061eglestonite6061eglestonite6061eglestonite6061eglestonite6061eglestonite6061eglestonite6061eglestonite6061eglestonite6061eglestonite6061eglestonite6061eglestonite6061eglestonite6061eglestonite6061 #29: 20; eglestonite6061eglestonite6061eglestonite6061eglestonite6061eglestonite6061eglestonite6061eglestonite6061eglestonite6061eglestonite6061eglestonite6061eglestonite6061eglestonite6061eglestonite6061eglestonite6061 #30: 10; eglestonite6061eglestonite6061eglestonite6061eglestonite6061eglestonite6061eglestonite6061eglestonite6061eglestonite6061eglestonite6061eglestonite6061eglestonite6061eglestonite6061eglestonite6061eglestonite6061 #31: 600; eglestonite6061eglestonite6061eglestonite6061eglestonite6061eglestonite6061eglestonite6061eglestonite6061eglestonite6061eglestonite6061eglestonite6061eglestonite6061eglestonite6061eglestonite6061eglestonite6061 #32: -600; eglestonite6061eglestonite6061eglestonite6061eglestonite6061eglestonite6061eglestonite6061eglestonite6061eglestonite6061eglestonite6061eglestonite6061eglestonite6061eglestonite6061eglestonite6061eglestonite6061 #33: chrom-s
PET | eglestonite6061eglestonite6061eglestonite6061eglestonite6061eglestonite6061eglestonite6061eglestonite6061eglestonite6061eglestonite6061eglestonite6061eglestonite6061eglestonite6061eglestonite6061eglestonite6061 #27: Hg; eglestonite6061eglestonite6061eglestonite6061eglestonite6061eglestonite6061eglestonite6061eglestonite6061eglestonite6061eglestonite6061eglestonite6061eglestonite6061eglestonite6061eglestonite6061eglestonite6061 #28: Ma; eglestonite6061eglestonite6061eglestonite6061eglestonite6061eglestonite6061eglestonite6061eglestonite6061eglestonite6061eglestonite6061eglestonite6061eglestonite6061eglestonite6061eglestonite6061eglestonite6061 #29: 20; eglestonite6061eglestonite6061eglestonite6061eglestonite6061eglestonite6061eglestonite6061eglestonite6061eglestonite6061eglestonite6061eglestonite6061eglestonite6061eglestonite6061eglestonite6061eglestonite6061 #30: 10; eglestonite6061eglestonite6061eglestonite6061eglestonite6061eglestonite6061eglestonite6061eglestonite6061eglestonite6061eglestonite6061eglestonite6061eglestonite6061eglestonite6061eglestonite6061eglestonite6061 #31: 250; eglestonite6061eglestonite6061eglestonite6061eglestonite6061eglestonite6061eglestonite6061eglestonite6061eglestonite6061eglestonite6061eglestonite6061eglestonite6061eglestonite6061eglestonite6061eglestonite6061 #32: -500; eglestonite6061eglestonite6061eglestonite6061eglestonite6061eglestonite6061eglestonite6061eglestonite6061eglestonite6061eglestonite6061eglestonite6061eglestonite6061eglestonite6061eglestonite6061eglestonite6061 #33: cinnabar