## Sheet1
R070145 -magnesiohastingsite
Sample | #1 | #2 | #3 | #4 | #5 | #6 | #7 | #8 | #9 | average | stdev
SiO2 | 38.24 | 38.24 | 37.96 | 37.85 | 37.63 | 38.29 | 38.02 | 38.07 | 37.97 | 38.03 | 0.2116601
TiO2 | 0.65 | 0.67 | 0.63 | 0.6 | 0.62 | 0.61 | 0.63 | 0.63 | 0.62 | 0.6288889 | 0.02088327
Al2O3 | 12.94 | 13.02 | 13.03 | 12.78 | 12.95 | 13.04 | 12.88 | 13.02 | 12.96 | 12.95778 | 0.08496731
FeO | 18.77 | 18.9 | 18.68 | 18.56 | 18.53 | 18.55 | 18.68 | 18.64 | 18.76 | 18.67444 | 0.121461
Cr2O3 | 0 | 0.03 | 0 | 0 | 0 | 0 | 0.02 | 0.02 | 0.02 | 0.01 | 0.01224745
MnO | 1.26 | 1.32 | 1.28 | 1.3 | 1.33 | 1.3 | 1.3 | 1.29 | 1.35 | 1.303333 | 0.02692582
MgO | 8.06 | 8.17 | 8.08 | 7.93 | 8.06 | 8.12 | 8.01 | 8 | 8.02 | 8.05 | 0.07053368
CaO | 10.44 | 10.5 | 10.5 | 10.54 | 10.57 | 10.55 | 10.4 | 10.52 | 10.44 | 10.49556 | 0.0574698
Na2O | 2.75 | 2.58 | 2.71 | 2.69 | 2.7 | 2.6 | 2.78 | 2.66 | 2.59 | 2.673333 | 0.07141428
K2O | 2.12 | 2.11 | 2.11 | 2.14 | 2.1 | 2.1 | 2.09 | 2.13 | 2.15 | 2.116667 | 0.02
F | 0.42 | 0.24 | 0.7 | 0.48 | 0.41 | 0.35 | 0.31 | 0.35 | 0.47 | 0.4144444 | 0.131635
Total | 95.23 | 95.51 | 94.98 | 94.39 | 94.49 | 95.16 | 94.79 | 94.96 | 94.86 | 94.93 | 0.3522073
O_F | 0.18 | 0.1 | 0.29 | 0.2 | 0.17 | 0.15 | 0.13 | 0.15 | 0.2 | 0.1744444 | 0.05410894
Cation numbers normalized to 23 O | [9 empty] | average | stdev | in formula |  | (+) charges
TSi | 6.008 | 5.975 | 5.979 | 6.016 | 5.967 | 6.01 | 6.003 | 5.999 | 5.983 | 5.993333 | 0.01758551 | 5.99 | 4 | 23.96
TAl | 1.992 | 2.025 | 2.021 | 1.984 | 2.033 | 1.99 | 1.997 | 2.001 | 2.017 | 2.006667 | 0.01758551 | 2.01 | 3 | 6.03
Sum_T | 8 | 8 | 8 | 8 | 8 | 8 | 8 | 8 | 8 | 8 | 0
C1 Mg | 1.888 | 1.903 | 1.897 | 1.879 | 1.905 | 1.9 | 1.885 | 1.879 | 1.884 | 1.891111 | 0.01024017 | 1.88 | 2 | 3.76
C1 Fe2 | 1.806 | 1.693 | 1.782 | 1.886 | 1.803 | 1.769 | 1.809 | 1.815 | 1.741 | 1.789333 | 0.05354671 | 1.79 | 2 | 3.58
C1 Mn | 0.168 | 0.175 | 0.171 | 0.175 | 0.179 | 0.173 | 0.174 | 0.172 | 0.18 | 0.1741111 | 0.003756476 | 0.17 | 2 | 0.34
C1 Fe3 | 0.138 | 0.229 | 0.15 | 0.06 | 0.113 | 0.158 | 0.132 | 0.134 | 0.195 | 0.1454444 | 0.04787513 | 0.16 | 3 | 0.48
C2 Fe3 | 0.522 | 0.547 | 0.529 | 0.521 | 0.541 | 0.508 | 0.526 | 0.507 | 0.536 | 0.5263333 | 0.01369306 | 0.53 | 3 | 1.59
C2 Al | 0.402 | 0.37 | 0.396 | 0.408 | 0.385 | 0.42 | 0.397 | 0.415 | 0.388 | 0.3978889 | 0.01560004 | 0.4 | 3 | 1.2
C2 Ti | 0.077 | 0.079 | 0.075 | 0.072 | 0.074 | 0.072 | 0.075 | 0.075 | 0.073 | 0.07466667 | 0.002291288 | 0.07 | 4 | 0.28
C2 Cr | 0 | 0.004 | 0 | 0 | 0 | 0 | 0.002 | 0.002 | 0.002 | 0.001111111 | 0.001452966
C2 Ca | 0 | 0 | 0 | 0 | 0 | 0 | 0 | 0 | 0 | 0 | 0
Sum_C | 5 | 5 | 5 | 5 | 5 | 5 | 5 | 5 | 5 | 5 | 0
BCa | 1.757 | 1.758 | 1.772 | 1.795 | 1.796 | 1.774 | 1.759 | 1.776 | 1.763 | 1.772222 | 0.01498147 | 1.78 | 2 | 3.56
BNa | 0.243 | 0.242 | 0.228 | 0.205 | 0.204 | 0.226 | 0.241 | 0.224 | 0.237 | 0.2277778 | 0.01498147 | 0.22 | 1 | 0.22
BMg | 0 | 0 | 0 | 0 | 0 | 0 | 0 | 0 | 0 | 0 | 0
BFe2 | 0 | 0 | 0 | 0 | 0 | 0 | 0 | 0 | 0 | 0 | 0
BMn | 0 | 0 | 0 | 0 | 0 | 0 | 0 | 0 | 0 | 0 | 0
Sum_B | 2 | 2 | 2 | 2 | 2 | 2 | 2 | 2 | 2 | 2 | 0
ANa | 0.595 | 0.539 | 0.6 | 0.624 | 0.626 | 0.565 | 0.61 | 0.589 | 0.554 | 0.5891111 | 0.0306041 | 0.57 | 1 | 0.57
AK | 0.425 | 0.421 | 0.424 | 0.434 | 0.425 | 0.42 | 0.421 | 0.428 | 0.432 | 0.4255556 | 0.004927248 | 0.43 | 1 | 0.43
ACa | 0 | 0 | 0 | 0 | 0 | 0 | 0 | 0 | 0 | 0 | 0
Sum_A | 1.02 | 0.96 | 1.024 | 1.058 | 1.051 | 0.986 | 1.031 | 1.017 | 0.986 | 1.014778 | 0.03204987
Sum_cat | 16.02 | 15.96 | 16.024 | 16.058 | 16.051 | 15.986 | 16.031 | 16.017 | 15.986 | 16.01478 | 0.03204987 |  |  | 46
F | 0.209 | 0.119 | 0.349 | 0.241 | 0.206 | 0.174 | 0.155 | 0.174 | 0.234 | 0.2067778 | 0.06584029 | 0.21
OH | 1.791 | 1.881 | 1.651 | 1.759 | 1.794 | 1.826 | 1.845 | 1.826 | 1.766 | 1.793222 | 0.06584029 | 1.79
Sum_oxy | 23 | 23 | 23 | 23 | 23 | 23 | 23 | 23 | 23 | 23 | 0
ideal |  | NaCa2(Mg4Fe3+)Si6Al2O22(OH)2
measured |  | (Na0.57K0.43)Σ=1(Ca1.78Na0.22)Σ=2(Mg1.88Fe2+1.79Mn0.17Fe3+0.16)Σ=4(Fe3+0.53Al0.40Ti0.07)Σ=1Si5.99Al2.01O22((OH)1.79F0.21)Σ=2
Xtal | El | Line | Pk(s) | Bkg(s) | Bkg(+) | Bkg(-) | Standards
TAP | F | Ka | 20 | 10 | 800 | -800 | MgF2
TAP | Na | Ka | 20 | 10 | 600 | -600 | albite-Cr
TAP | Si | Ka | 20 | 10 | 600 | -600 | diopside
TAP | Mg | Ka | 20 | 10 | 600 | -600 | diopside
TAP | Al | Ka | 20 | 10 | 600 | -600 | anor-hk
PET | K | Ka | 20 | 10 | 600 | -600 | kspar-OR1
PET | Ca | Ka | 20 | 10 | 600 | -600 | diopside
PET | Ti | Ka | 20 | 10 | 600 | -600 | rutile1
PET | Cr | Ka | 20 | 10 | 600 | -600 | chrom-s
PET | Mn | Ka | 20 | 10 | 500 | -500 | rhod-791
LIF | Fe | Ka | 20 | 10 | 500 | -500 | fayalite
15 kV, 10 nA, 10 microns beam