## Sheet1
ferrierite R070118
Num | #108 | #109 | #110 | #111 | #112 | #113 | #114 | #115 | #116 | #117 | #118 | #119 | average | stdev
SiO2 | 67.83 | 67.73 | 67.59 | 67.9 | 67.61 | 67.72 | 67.96 | 68.32 | 68.07 | 67.87 | 68.52 | 67.38 | 67.875 | 0.31673
Al2O3 | 11.94 | 11.86 | 11.91 | 11.56 | 11.74 | 11.67 | 11.64 | 11.67 | 11.83 | 11.94 | 11.65 | 11.65 | 11.755 | 0.13386
MgO | 2.66 | 2.66 | 2.67 | 2.61 | 2.7 | 2.77 | 2.72 | 2.8 | 2.68 | 2.62 | 2.73 | 2.86 | 2.7067 | 0.074019
K2O | 2.08 | 1.97 | 2.1 | 2.05 | 2.01 | 1.88 | 1.92 | 1.96 | 1.98 | 2.07 | 1.96 | 1.84 | 1.985 | 0.08096
CaO | 1.26 | 1.33 | 1.36 | 1.39 | 1.39 | 1.34 | 1.34 | 1.37 | 1.41 | 1.34 | 1.45 | 1.37 | 1.3625 | 0.047314
Na2O | 0.2 | 0.07 | 0.08 | 0.02 | 0.08 | 0.1 | 0.1 | 0.1 | 0.05 | 0.06 | 0.04 | 0.09 | 0.0825 | 0.044949
MnO | 0 | 0 | 0.06 | 0.03 | 0.03 | 0.01 | 0.03 | 0.05 | 0.07 | 0.06 | 0.07 | 0.03 | 0.036667 | 0.025346 | not present in the wds scan; not in totals
FeO | 0.01 | 0.03 | 0.02 | 0 | 0 | 0.05 | 0 | 0 | 0.06 | 0.01 | 0.11 | 0.01 | 0.025 | 0.033439 | not present in the wds scan; not in totals
Cr2O3 | 0 | 0 | 0 | 0.03 | 0 | 0 | 0 | 0.02 | 0 | 0.04 | 0 | 0 | 0.0075 | 0.014222 | not present in the wds scan; not in totals
TiO2 | 0 | 0.03 | 0 | 0 | 0 | 0 | 0 | 0.02 | 0 | 0.01 | 0 | 0.01 | 0.0058333 | 0.009962 | not present in the wds scan; not in totals
F | 0.11 | 0 | 0.13 | 0.02 | 0.15 | 0 | 0.15 | 0.02 | 0.1 | 0 | 0 | 0.15 | 0.069167 | 0.067347 | not present in the wds scan; not in totals
Cl | 0 | 0 | 0.01 | 0 | 0.01 | 0.01 | 0 | 0 | 0.01 | 0 | 0 | 0.01 | 0.0041667 | 0.0051493 | not present in the wds scan; not in totals
Total | 85.97 | 85.62 | 85.71 | 85.53 | 85.53 | 85.48 | 85.68 | 86.22 | 86.02 | 85.9 | 86.35 | 85.19 | 85.7667 | 0.33413
H2O* | 14.03 | 14.38 | 14.29 | 14.47 | 14.47 | 14.52 | 14.32 | 13.78 | 13.98 | 14.1 | 13.65 | 14.81 | 14.2333 | 0.33413
* = estimated by difference
Cation numbers normalized to 72 O | [12 empty] | average | stdev | in formula |  | (+) charges
Si | 29.851 | 29.8916 | 29.8393 | 30.003 | 29.8923 | 29.9256 | 29.9621 | 29.9467 | 29.9079 | 29.8752 | 29.9818 | 29.8825 | 29.9132 | 0.05142 | 29.89 | 4 | 119.56
Al | 6.193 | 6.1689 | 6.1969 | 6.0202 | 6.1175 | 6.0779 | 6.0482 | 6.0287 | 6.1259 | 6.1943 | 6.0079 | 6.0893 | 6.1057 | 0.071014 | 6.11 | 3 | 18.33
Ca | 0.59413 | 0.62892 | 0.64331 | 0.65809 | 0.65847 | 0.63446 | 0.63299 | 0.64342 | 0.66378 | 0.63199 | 0.6798 | 0.651 | 0.64336 | 0.021735 | 0.5 | 2 | 1
Mg | 1.7451 | 1.7501 | 1.7572 | 1.7193 | 1.7796 | 1.8248 | 1.7877 | 1.8296 | 1.7554 | 1.7193 | 1.7808 | 1.8909 | 1.7783 | 0.04991 | 1.8 | 2 | 3.6
K | 1.1678 | 1.1092 | 1.1827 | 1.1556 | 1.1337 | 1.0598 | 1.0799 | 1.096 | 1.1098 | 1.1624 | 1.0941 | 1.041 | 1.116 | 0.044937 | 1.13 | 1 | 1.13
Ca | [14 empty] | 0.15 | 2 | 0.3
Na | 0.17065 | 0.059898 | 0.068477 | 0.017135 | 0.068578 | 0.085679 | 0.08548 | 0.084986 | 0.042594 | 0.051207 | 0.033935 | 0.077388 | 0.070501 | 0.038375 | 0.08 | 1 | 0.08
144
H** | 40.9219 | 41.8028 | 41.6105 | 42.0441 | 42.063 | 42.1583 | 41.6346 | 40.2268 | 40.7567 | 41.0875 | 39.8749 | 42.9226 | 41.4253 | 0.87615
** = after normalizing to 92 O | [13 empty] | H2O | 20.7127
| ideal |  | NaMg2Ca0.5(Si30Al6)O72·20H2O
| #108: measured; #110: (K0.93 Na0.07)Σ=1(Mg1.80K0.20)Σ=2Ca0.50(Si29.89Al6.11)Σ=36O72·20.71H2O·Ca0.15Na0.01 |  |  |  |  | H2O estimated by difference
Xtal | #108: El; #109: Line; #110: Pk(s); #111: Bkg(s); #112: Bkg(+); #113: Bkg(-); #114: Standards
TAP | #108: F; #109: Ka; #110: 20; #111: 10; #112: 800; #113: -800; #114: MgF2
TAP | #108: Na; #109: Ka; #110: 20; #111: 10; #112: 600; #113: -600; #114: albite-Cr
TAP | #108: Si; #109: Ka; #110: 20; #111: 10; #112: 600; #113: -600; #114: diopside
TAP | #108: F; #109: Ka; #110: 20; #111: 10; #112: 600; #113: -700; #114: MgF2
TAP | #108: Mg; #109: Ka; #110: 20; #111: 10; #112: 600; #113: -600; #114: diopside
TAP | #108: Al; #109: Ka; #110: 20; #111: 10; #112: 600; #113: -600; #114: anor-hk
PET | #108: Cl; #109: Ka; #110: 20; #111: 10; #112: 600; #113: -600; #114: scap-s
PET | #108: K; #109: Ka; #110: 20; #111: 10; #112: 600; #113: -600; #114: kspar-OR1
PET | #108: Ca; #109: Ka; #110: 20; #111: 10; #112: 600; #113: -600; #114: diopside
PET | #108: Ti; #109: Ka; #110: 20; #111: 10; #112: 0; #113: -500; #114: rutile1
LIF | #108: Mn; #109: Ka; #110: 20; #111: 10; #112: 500; #113: -500; #114: rhod-791
LIF | #108: Fe; #109: Ka; #110: 20; #111: 10; #112: 500; #113: -500; #114: fayalite
LIF | #108: Zn; #109: Ka; #110: 20; #111: 10; #112: 500; #113: -500; #114: willemite2
15 kV, 10 nA, spot: 10 microns