## Sheet1
R110046 Tintinaite
Weight%
| Comment | S | Cu | Sb | Ag | Pb | Bi | Total
| R110046 Tintinaite | 18.62414 | 1.360438 | 16.12356 | 0.531863 | 36.44732 | 26.82592 | 99.91325
| R110046 Tintinaite | 18.51664 | 1.283185 | 16.09554 | 0.488991 | 36.23775 | 26.54839 | 99.17049
| R110046 Tintinaite | 18.74297 | 1.308338 | 16.18166 | 0.462371 | 36.46302 | 26.71626 | 99.87463
| R110046 Tintinaite | 18.58539 | 1.262016 | 16.1006 | 0.505394 | 35.98163 | 27.24957 | 99.6846
| R110046 Tintinaite | 18.53913 | 1.317506 | 16.10506 | 0.512864 | 35.99677 | 26.55147 | 99.0228
| R110046 Tintinaite | 18.64043 | 1.298875 | 16.05709 | 0.528471 | 36.09775 | 26.90969 | 99.53232
| R110046 Tintinaite | 18.60729 | 1.320388 | 16.05469 | 0.473005 | 36.01406 | 26.8206 | 99.29002
| R110046 Tintinaite | 18.61784 | 1.308064 | 16.06243 | 0.50074 | 35.77797 | 27.04914 | 99.31618
| R110046 Tintinaite | 18.58566 | 1.30144 | 16.2046 | 0.545158 | 36.45903 | 26.64967 | 99.74556
| R110046 Tintinaite | 18.58119 | 1.27028 | 16.24745 | 0.537118 | 36.51794 | 26.81207 | 99.96605
| R110046 Tintinaite | 18.54529 | 1.285482 | 15.96605 | 0.508772 | 35.93404 | 26.68654 | 98.92616
| R110046 Tintinaite | 18.70289 | 1.265433 | 15.99794 | 0.443201 | 36.26255 | 27.27691 | 99.94894
| R110046 Tintinaite | 18.5065 | 1.268833 | 16.19681 | 0.527058 | 35.8448 | 26.79407 | 99.13807
| R110046 Tintinaite | 18.4333 | 1.309175 | 15.9873 | 0.499721 | 36.10226 | 26.5993 | 98.93106
| R110046 Tintinaite | 18.52787 | 1.282415 | 16.02077 | 0.496964 | 36.22376 | 26.48782 | 99.0396
| Average: | 18.58377 | 1.296125 | 16.09344 | 0.5041127 | 36.15738 | 26.79849
| Std. Dev.: | 0.07829326 | 0.02627701 | 0.08507193 | 0.02865387 | 0.2384115 | 0.2405646
Structural Formula Calculation:
| Element | Wt. % | At. Wt. | Mol. Frac. | Struct. Coeff.
| S | 18.58 | 32.064 | 0.5794661 | 35
| Sb | 16.09 | 121.75 | 0.1321561 | 7.982283
| Ag | 0.5 | 107.87 | 0.004635209 | 0.2799686
| Pb | 36.16 | 207.19 | 0.1745258 | 10.54143
| Bi | 26.8 | 208.98 | 0.1282419 | 7.745868
| Cu | 1.3 | 63.55 | 0.02045633 | 1.235571
| Total: | 99.43
|  |  | No. S atoms/formula unit: |  |  | 35
|  |  | F = | 60.40043
Ideal Chemistry: |  | Pb10Cu2Sb16S35
Measured Chemistry: |  | Pb10.54(Cu1.24Ag0.28)Σ=1.52(Sb7.98Bi7.75)Σ=15.73S35
Column Conditions : Cond 1 : 20keV 20nA
Standard Name :
S , Pb On galena2
Cu On chalcopyrite
Sb On stibnite2
Ag, Bi On AgBiS2
Beam Size : <1 µm