## Sheet1
R110173 Ferrokesterite
Weight%
Comment | S | Cu | Fe | Zn | Sn | Cd | Total
R110173 Ferrokesterite | 29.39828 | 29.55673 | 8.074902 | 5.506676 | 27.39515 | 0.401887 | 100.3336
R110173 Ferrokesterite | 29.54589 | 29.26023 | 8.172833 | 5.248787 | 27.26375 | 0.402724 | 99.89422
R110173 Ferrokesterite | 29.39418 | 29.30239 | 7.851925 | 5.651004 | 26.94579 | 0.427508 | 99.5728
R110173 Ferrokesterite | 29.77542 | 29.56702 | 8.175861 | 5.381982 | 27.34889 | 0.379399 | 100.6286
R110173 Ferrokesterite | 29.60755 | 29.11125 | 7.879215 | 5.393406 | 27.17503 | 0.462534 | 99.62897
R110173 Ferrokesterite | 29.5069 | 29.31548 | 4.576261 | 9.434256 | 26.9735 | 0.182562 | 99.98895
R110173 Ferrokesterite | 29.7549 | 29.1664 | 7.899314 | 5.584522 | 27.17508 | 0.402497 | 99.98271
R110173 Ferrokesterite | 29.76732 | 29.52644 | 8.40911 | 4.952098 | 27.10336 | 0.408071 | 100.1664
R110173 Ferrokesterite | 29.66285 | 28.89205 | 4.875438 | 8.872391 | 26.94641 | 0.231106 | 99.48024
R110173 Ferrokesterite | 29.70725 | 28.83232 | 3.339722 | 11.20162 | 26.56365 | 0.136125 | 99.78068
Average | 29.612054 | 29.253031 | 6.9254581 | 6.7226742 | 27.089061 | 0.3434413 | 99.945717
Std. Dev. | 0.1458566 | 0.2596738 | 1.883764 | 2.231819 | 0.2442674 | 0.114804 | 0.358186
Structural Formula Calculation:
Element | Wt. % | At. Wt. | Mol. Frac. | Struct. Coeff.
S | 29.61 | 32.064 | 0.9234656 | 4
Cu | 29.25 | 63.54 | 0.4603399 | 1.993967
Zn | 6.72 | 65.39 | 0.102768 | 0.4451406
Fe | 6.93 | 55.847 | 0.124089 | 0.5374928
Sn | 27.09 | 118.71 | 0.2282032 | 0.9884643 |  | cat. sum: | 3.978166
Cd | 0.34 | 112.411 | 0.003024615 | 0.01310115
Total: | 99.94
No. S atoms/formula unit:
|  | F = | 4.33151
Ideal Chemistry: |  |  | Cu2(Fe,Zn)SnS4
Measured chemistry: |  |  | Cu1.99(Fe0.54Zn0.45Cd0.01)1.00Sn0.99S4
4