## pdf_output
| tungstite50452 | tungstite50452 | tungstite50452 | tungstite50452 | tungstite50452 | tungstite50452 | tungstite50452 | tungstite50452 | tungstite50452 | tungstite50452
| #1 | #2 | #3 | #4 | #5 | #6 | #7 | #8 | #9 | #10
Ox | Wt | Percents | Average | Standard | Dev | [5 empty] | average | stdev
WO3 | 89.36 | 91.46 | 87.9 | 92 | 91.04 | 91.48 | 89.83 | 90.62 | 89.53 | 91.13 | 90.435 | 1.257955
Fe2O3 | 1.93 | 1.77 | 1.59 | 1.75 | 1.68 | 1.7 | 1.74 | 1.72 | 1.63 | 2.09 | 1.76 | 0.1474976
Bi2O3 | 0.09 | 0.12 | 0.14 | 0 | 0 | 0.03 | 0 | 0 | 0 | 0 | 0.038 | 0.05633235
Totals | 91.39 | 93.35 | 89.62 | 93.75 | 92.72 | 93.22 | 91.57 | 92.34 | 91.16 | 93.22 | 92.234 | 1.285614
H2O* | 8.71 | 6.77 | 10.51 | 6.25 | 7.28 | 6.82 | 8.43 | 7.66 | 8.84 | 6.78 | 7.805 | 1.308292
* estimated by difference
Cation | Numbers | Normalized | to | 3 | O
W | 0.969 | 0.972 | 0.974 | 0.973 | 0.974 | 0.974 | 0.973 | 0.973 | 0.974 | 0.968 | 0.9724 | 0.002170509
Fe | 0.061 | 0.055 | 0.051 | 0.054 | 0.052 | 0.052 | 0.055 | 0.054 | 0.051 | 0.064 | 0.0549 | 0.004332051
Totals | 1.031 | 1.028 | 1.026 | 1.027 | 1.026 | 1.026 | 1.027 | 1.027 | 1.026 | 1.032 | 1.0276 | 0.002170509
Cation numbers normalized to 4 O (including H2O) | [10 empty] | average | stdev | in formula |  | (+) charges
W | 0.9198626 | 0.9908563 | 0.8662572 | 1.010831 | 0.9733581 | 0.9900042 | 0.9319461 | 0.959114 | 0.9195386 | 0.9858594 | 0.9547628 | 0.04451305 | 0.95 | 6 | 5.7 | 5.7
Fe | 0.05768822 | 0.05568045 | 0.04549934 | 0.05583146 | 0.05215545 | 0.05342073 | 0.05241658 | 0.05285969 | 0.0486115 | 0.06565229 | 0.05398157 | 0.005420088 | 0.05 | 3 | 0.15 | 0.15
5.85
H | 2.30776 | 1.887821 | 2.665959 | 1.767517 | 2.003385 | 1.899713 | 2.251074 | 2.086737 | 2.336934 | 1.887887 | 2.109479 | 0.2772319 | 2.15 | 1 | 2.15 | 2 H from 1 H2O and 0.15 H from 0.15 (OH)
8
O | [12 empty] | 2.85 | 2 |  | 5.7
OH | [12 empty] | 0.15 | 1 |  | 0.15
5.85
[5 empty] | ideal |  | WO3·H2O
[5 empty] | measured |  | (W0.95Fe3+0.05)Σ=1(O2.85(OH)0.15)Σ=3·H2O | [7 empty] | H2O estimated by difference; (OH) by charge balance
Xtal | El | Line | Pk(s) | Bkg(s) | Bkg(+) | Bkg(-) | Standards
PET | W | Ma | 20 | 10 | 600 | -500 | scheelite
PET | Bi | Ma | 20 | 10 | 400 | 0 | Bi2S3
LIF | Fe | Ka | 20 | 10 | 500 | -500 | chrom-s