## pdf_output
| fayalite70293 | fayalite70293 | fayalite70293 | fayalite70293 | fayalite70293 | fayalite70293 | fayalite70293 | fayalite70293 | fayalite70293 | fayalite70293
| #23 | #24 | #25 | #26 | #27 | #28 | #29 | #30 | #31 | #32
Ox | Wt | Percents | Average | Standard | Dev | [5 empty] | average | stdev
FeO | 65.26 | 65.03 | 64.92 | 65.07 | 64.99 | 65.26 | 65.28 | 64.98 | 64.51 | 65.29 | 65.059 | 0.2393719
SiO2 | 29.9 | 29.8 | 29.85 | 29.63 | 29.76 | 29.71 | 29.9 | 29.64 | 29.69 | 29.88 | 29.776 | 0.1051137
MnO | 4.36 | 4.29 | 4.33 | 4.32 | 4.34 | 4.46 | 4.15 | 4.29 | 4.41 | 4.38 | 4.333 | 0.08327331
MgO | 0.07 | 0.05 | 0.06 | 0.06 | 0.02 | 0.03 | 0.07 | 0.05 | 0.04 | 0.05 | 0.05 | 0.01632993
CaO | 0.04 | 0.01 | 0.03 | 0.03 | 0.03 | 0.03 | 0.02 | 0.04 | 0.04 | 0.02 | 0.029 | 0.009944289 | not present in the wds scan
Na2O | 0 | 0.04 | 0.02 | 0.02 | 0.04 | 0 | 0 | 0.01 | 0.01 | 0.03 | 0.017 | 0.01567021 | not present in the wds scan
Al2O3 | 0.01 | 0.02 | 0.01 | 0 | 0.01 | 0.01 | 0.02 | 0 | 0 | 0.01 | 0.009 | 0.007378648 | not present in the wds scan
TiO2 | 0.02 | 0.01 | 0 | 0 | 0.01 | 0 | 0.02 | 0.03 | 0.02 | 0 | 0.011 | 0.01100505 | not present in the wds scan
K2O | 0 | 0 | 0 | 0.01 | 0 | 0 | 0 | 0 | 0.02 | 0 | 0.003 | 0.006749486 | not present in the wds scan
Cr2O3 | 0 | 0 | 0 | 0 | 0 | 0 | 0 | 0 | 0 | 0 | 0 | 0 | not present in the wds scan
Totals | 99.66 | 99.25 | 99.22 | 99.14 | 99.2 | 99.5 | 99.46 | 99.04 | 98.74 | 99.66 | 99.287 | 0.288446
Cation | Numbers | Normalized | to | 4 | O | [5 empty] | average | stdev | in formula
Si | 1.006 | 1.007 | 1.009 | 1.004 | 1.007 | 1.011 | 1.03 | 1.005 | 1.008 | 1.006 | 1.0093 | 0.007543209 | 1
Fe | 1.854 | 1.855 | 1.851 | 1.861 | 1.856 | 1.845 | 1.81 | 1.859 | 1.849 | 1.856 | 1.8496 | 0.01468332 | 1.87
Mn | 0.126 | 0.125 | 0.126 | 0.126 | 0.127 | 0.131 | 0.123 | 0.125 | 0.129 | 0.127 | 0.1265 | 0.002223611 | 0.13
Totals | 2.993 | 2.994 | 2.992 | 2.997 | 2.994 | 2.989 | 2.969 | 2.995 | 2.992 | 2.994 | 2.9909 | 0.007978443
[5 empty] | ideal |  |  | Fe2+2SiO4
[5 empty] | measured |  |  | (Fe2+1.87Mn2+0.13)Σ=2Si1.00O4 |  |  |  |  | trace amounts of Mg
Xtal | El | Line | Pk(s) | Bkg(s) | Bkg(+) | Bkg(-) | Standards
TAP | Si | Ka | 20 | 10 | 600 | -600 | diopside
TAP | Na | Ka | 20 | 10 | 600 | -600 | albite-Cr
TAP | Mg | Ka | 20 | 10 | 600 | -600 | diopside
TAP | Al | Ka | 20 | 10 | 600 | -600 | anor-hk
PET | K | Ka | 20 | 10 | 600 | -600 | kspar-OR1
PET | Ca | Ka | 20 | 10 | 600 | -600 | diopside
PET | Mn | Ka | 20 | 10 | 600 | -600 | rhod-791
PET | Ti | Ka | 20 | 10 | 500 | -500 | rutile1
PET | Cr | Ka | 20 | 10 | 500 | -500 | chrom-s
LIF | Fe | Ka | 20 | 10 | 500 | -500 | fayalite