## pdf_output
| chromite60798 | chromite60798 | chromite60798 | chromite60798 | chromite60798 | chromite60798 | chromite60798 | chromite60798 | chromite60798 | chromite60798 | chromite60798 | chromite60798 | chromite60798 | chromite60798 | chromite60798 |  | WDS scan: |  | Al Mg Cr Ti Fe
| #1 | #2 | #3 | #4 | #5 | #6 | #7 | #8 | #9 | #10 | #11 | #12 | #13 | #14 | #15
Ox | Wt | Percents | Average | Standard | Dev
MgO | 17.77 | 17.71 | 17.62 | 17.64 | 17.7 | 17.57 | 17.74 | 17.67 | 17.72 | 17.74 | 17.77 | 17.78 | 17.6 | 17.58 | 17.72 | 17.68867 | 0.07099966
Al2O3 | 32.29 | 32.21 | 31.95 | 32.16 | 31.79 | 31.89 | 31.96 | 32.03 | 32.06 | 31.89 | 32.07 | 32.02 | 32.03 | 32.17 | 32.06 | 32.03867 | 0.1328192
TiO2 | 0.24 | 0.17 | 0.25 | 0.24 | 0.26 | 0.2 | 0.21 | 0.22 | 0.23 | 0.21 | 0.21 | 0.23 | 0.22 | 0.22 | 0.21 | 0.2213333 | 0.02199567
Cr2O3 | 36.22 | 35.9 | 35.93 | 35.93 | 35.94 | 35.79 | 35.68 | 35.99 | 35.83 | 36.07 | 35.86 | 35.81 | 35.94 | 35.89 | 36.03 | 35.92067 | 0.1282
FeO | 12.93 | 12.93 | 12.85 | 12.79 | 12.72 | 13.19 | 12.97 | 13.14 | 13.08 | 13.17 | 12.84 | 13.02 | 12.86 | 12.77 | 12.94 | 12.94667 | 0.1478738
Totals | 99.44 | 98.92 | 98.59 | 98.75 | 98.41 | 98.64 | 98.57 | 99.05 | 98.92 | 99.07 | 98.75 | 98.86 | 98.65 | 98.63 | 98.97 | 98.81467 | 0.2583151
Cation | Numbers | Normalized | to | 4 | O | Avg | Cation | # | Standard | Dev | Norm | Cation | #
Mg | 0.769 | 0.771 | 0.77 | 0.769 | 0.774 | 0.768 | 0.775 | 0.769 | 0.772 | 0.773 | 0.775 | 0.775 | 0.768 | 0.767 | 0.771 | 0.7710667 | 0.002789436 | 0.7710667
Fe2 | 0.231 | 0.229 | 0.23 | 0.231 | 0.226 | 0.232 | 0.225 | 0.231 | 0.228 | 0.227 | 0.225 | 0.225 | 0.232 | 0.233 | 0.229 | 0.2289333 | 0.002789436 | 0.2289333
Al | 1.106 | 1.108 | 1.104 | 1.108 | 1.1 | 1.103 | 1.104 | 1.102 | 1.104 | 1.098 | 1.105 | 1.103 | 1.106 | 1.11 | 1.103 | 1.104267 | 0.003104528 | 1.093333
Cr | 0.832 | 0.829 | 0.833 | 0.83 | 0.834 | 0.83 | 0.827 | 0.831 | 0.828 | 0.833 | 0.829 | 0.828 | 0.832 | 0.831 | 0.832 | 0.8306 | 0.002097618 | 0.8223762
Fe3 | 0.083 | 0.087 | 0.085 | 0.082 | 0.086 | 0.091 | 0.093 | 0.09 | 0.092 | 0.095 | 0.089 | 0.093 | 0.083 | 0.08 | 0.087 | 0.08773333 | 0.004574255 | 0.08686469
Ti | 0.005 | 0.004 | 0.005 | 0.005 | 0.006 | 0.004 | 0.005 | 0.005 | 0.005 | 0.005 | 0.005 | 0.005 | 0.005 | 0.005 | 0.005 | 0.004933333 | 0.0004577377
Totals | 3.026 | 3.027 | 3.026 | 3.025 | 3.027 | 3.029 | 3.029 | 3.028 | 3.029 | 3.03 | 3.028 | 3.029 | 3.026 | 3.025 | 3.027 | 3.0274 | 0.001594634
Fe2+Cr2O4
(Mg0.77Fe2+0.23)Σ=1(Al1.09Cr0.82Fe3+0.09)Σ=2O4
Xtal | El | Line | Pk(s) | Bkg(s) | Bkg(+) | Bkg(-) | Standards
TAP | Al | Ka | 20 | 10 | 600 | -600 | chrom-s
TAP | Mg | Ka | 20 | 10 | 600 | -600 | diopside
PET | Ti | Ka | 20 | 10 | 0 | -500 | rutile1
PET | Cr | Ka | 20 | 10 | 600 | -600 | chrom-s
LIF | Fe | Ka | 20 | 10 | 500 | -500 | fayalite