## pdf_output
| hauyne70557 | hauyne70557 | hauyne70557 | hauyne70557 | hauyne70557 | hauyne70557 | hauyne70557 | hauyne70557 | hauyne70557 | hauyne70557 | hauyne70557 | hauyne70557
| #1 | #2 | #3 | #4 | #5 | #6 | #7 | #8 | #9 | #10 | #11 | #12
Ox | Wt | Percents | Average | Standard | Dev
Na2O | 18.17 | 18.04 | 17.82 | 17.47 | 17.89 | 18.08 | 18.02 | 17.72 | 18.15 | 18.12 | 17.83 | 18.05 | 17.94667 | 0.2078607
K2O | 0.05 | 0.09 | 0.07 | 0.08 | 0.07 | 0.1 | 0.08 | 0.11 | 0.08 | 0.1 | 0.07 | 0.08 | 0.08166667 | 0.01642245
SiO2 | 34.39 | 34.28 | 34.49 | 34.3 | 34.31 | 34.21 | 33.99 | 33.61 | 34.28 | 34.34 | 34.24 | 35.29 | 34.31083 | 0.3824908
MgO | 0.01 | 0 | 0 | 0 | 0 | 0 | 0 | 0 | 0 | 0.01 | 0 | 0 | 0.001666667 | 0.003892495
Al2O3 | 28.65 | 28.58 | 28.7 | 28.52 | 28.16 | 28.38 | 28.45 | 27.52 | 28.44 | 28.64 | 28.39 | 28.45 | 28.40667 | 0.3155755
CaO | 7.01 | 7.01 | 7.11 | 6.94 | 7.04 | 6.84 | 6.92 | 6.69 | 6.94 | 6.84 | 6.84 | 6.95 | 6.9275 | 0.1127447
SO3 | 12.63 | 12.43 | 12.54 | 12.42 | 12.24 | 12.14 | 12.18 | 12.3 | 12.28 | 12.44 | 12.3 | 12.41 | 12.35917 | 0.1450679
Cl | 0.67132 | 0.6455 | 0.68423 | 0.67132 | 0.6455 | 0.69714 | 0.68423 | 0.67132 | 0.6455 | 0.71005 | 0.69714 | 0.71005 | 0.677775 | 0.02367722
MnO | 0.01 | 0.03 | 0 | 0.04 | 0 | 0 | 0.01 | 0 | 0 | 0.03 | 0.02 | 0 | 0.01166667 | 0.01466804
FeO | 0.03 | 0.01 | 0.03 | 0 | 0 | 0 | 0.04 | 0 | 0 | 0.02 | 0 | 0 | 0.01083333 | 0.01505042
Totals* | 101.62132 | 101.1155 | 101.44423 | 100.44132 | 100.3555 | 100.44714 | 100.37423 | 98.62132 | 100.8155 | 101.25005 | 100.38714 | 101.94005 | 100.7344 | 0.8628276
* = totals adjusted for Cl=-O
Cation | Numbers | Normalized | to | 16 | O | Avg | Cation | # | Standard | Dev | Norm | Cation |  |  |  |  | (+) charges
Si | 3.179917 | 3.186494 | 3.191904 | 3.201793 | 3.212355 | 3.203876 | 3.187217 | 3.201342 | 3.196893 | 3.189009 | 3.203378 | 3.248592 | 3.200231 | 0.01781163 | 3.05 | 4 | 12.2
Al | 3.122224 | 3.131051 | 3.13036 | 3.137649 | 3.107357 | 3.132498 | 3.144115 | 3.089354 | 3.125883 | 3.134615 | 3.13037 | 3.086608 | 3.122674 | 0.01850699 | 2.95 | 3 | 8.85
Ca | 0.6945041 | 0.6981736 | 0.7050166 | 0.6941155 | 0.7062339 | 0.6863599 | 0.6952478 | 0.6827517 | 0.6934577 | 0.6805886 | 0.685652 | 0.6854905 | 0.6922993 | 0.008326996 | 0.84 | 2 | 1.68
Na | 0.3054959 | 0.3018264 | 0.2949834 | 0.3058845 | 0.2937661 | 0.3136401 | 0.3047522 | 0.3172483 | 0.3065423 | 0.3194114 | 0.314348 | 0.3145095 | 0.3077007 | 0.008326996 | 0.16 | 1 | 0.16
Na1 | 2.952012 | 2.949463 | 2.902521 | 2.855948 | 2.953815 | 2.969338 | 2.971385 | 2.95521 | 2.975248 | 2.943164 | 2.919895 | 2.907061 | 2.937922 | 0.03524058 | 3 | 1 | 3
S | 0.8764147 | 0.8670937 | 0.8709171 | 0.8700483 | 0.8600166 | 0.8532258 | 0.8570977 | 0.8792072 | 0.8594257 | 0.8669588 | 0.8635793 | 0.8573101 | 0.8651079 | 0.008083963 | 0.89 | 6 | 5.34
Total | #VALUE! | #VALUE! | #VALUE! | #VALUE! | #VALUE! | #VALUE! | #VALUE! | #VALUE! | #VALUE! | #VALUE! | #VALUE! | #VALUE! | #VALUE! | #VALUE! |  |  | 31.23
Cl | 0.1052022 | 0.1016905 | 0.1073175 | 0.1062039 | 0.1024261 | 0.1106508 | 0.1087362 | 0.1083689 | 0.1020223 | 0.1117522 | 0.1105366 | 0.1107756 | 0.1071402 | 0.003632955 | 0.11
Na3Ca(Si3Al3)O12(SO4)
Na3.00(Ca0.84Na0.16)Σ=1(Si3.05Al2.95)O12((SO4)0.89Cl0.11)Σ=1
Xtal | El | Line | Pk(s) | Bkg(s) | Bkg(+) | Bkg(-) | Standards | [8 empty] | (-) charges
TAP | Na | Ka | 20 | 10 | 600 | -600 | albite-Cr | [5 empty] | O | 12 | 2 | 24
TAP | Si | Ka | 20 | 10 | 600 | -600 | diopside | [5 empty] | O in SO4 | 3.56 | 2 | 7.12
TAP | F | Ka | 20 | 10 | 600 | -700 | MgF2 | [5 empty] | Cl | 0.11 | 1 | 0.11
TAP | Mg | Ka | 20 | 10 | 600 | -600 | diopside | [8 empty] | 31.23
TAP | Al | Ka | 20 | 10 | 600 | -600 | anor-hk
PET | K | Ka | 20 | 10 | 600 | -600 | kspar-OR1
PET | Ca | Ka | 20 | 10 | 600 | -600 | diopside
PET | S | Ka | 20 | 10 | 600 | -600 | barite2
PET | P | Ka | 20 | 10 | 600 | -600 | apatite
PET | Cl | Ka | 20 | 10 | 600 | -600 | scap-s
PET | Mn | Ka | 20 | 10 | 600 | -600 | rhod-791
LIF | Fe | Ka | 20 | 10 | 500 | -500 | fayalite