## pdf_output
witlockite70654witlockite70654witlockite70654witlockite70654witlockite70654witlockite70654witlockite70654witlockite70654witlockite70654witlockite70654witlockite70654witlockite70654
| #33 | #34 | #35 | #36 | #37 | #38 | #39 | #41 | #42 | #43 | #44
Ox | Wt | Percents | Average | Standard | Dev | [6 empty] | average | stdev
CaO | 46.45 | 47.54 | 47.18 | 47.4 | 47.61 | 47.39 | 47.12 | 47.5 | 46.72 | 45.72 | 46.45 | 47.00727 | 0.5994846
P2O5 | 46.37 | 46.24 | 46.3 | 46.36 | 46.19 | 46.02 | 46.09 | 46.54 | 46.32 | 46.76 | 46.69 | 46.35273 | 0.2319091
MgO | 3.34 | 3.44 | 3.58 | 3.73 | 3.72 | 3.85 | 3.82 | 3.84 | 3.8 | 3.37 | 3.5 | 3.635455 | 0.1955691
F | 1.260929 | 1.399113 | 1.640935 | 1.606389 | 1.675481 | 1.260929 | 1.761846 | 1.295475 | 1.640935 | 1.675481 | 1.226383 | 1.4949 | 0.205449
Na2O | 0.11 | 0.12 | 0.11 | 0.16 | 0.07 | 0.17 | 0.11 | 0.14 | 0.09 | 0.19 | 0.17 | 0.1309091 | 0.03780332
Al2O3 | 0.29 | 0.29 | 0.27 | 0.3 | 0.66 | 0.15 | 0.16 | 0.12 | 0.21 | 0.15 | 0.08 | 0.2436364 | 0.157878
MnO | 0.06 | 0.08 | 0.03 | 0.09 | 0.08 | 0.09 | 0.03 | 0.09 | 0.04 | 0.98 | 0.69 | 0.2054545 | 0.3187903 | not present; measured values are llower than the detection limit of the element
As2O5 | 0.17 | 0 | 0 | 0 | 0.45 | 0 | 0 | 0.39 | 0 | 0 | 0.28 | 0.1172727 | 0.1762436 | not present; measured values are llower than the detection limit of the element
SiO2 | 0.04 | 0 | 0 | 0.31 | 0.22 | 0.15 | 0.3 | 0.03 | 0 | 0.06 | 0.03 | 0.1036364 | 0.1207703 | not present; measured values are llower than the detection limit of the element
SO3 | 0.1 | 0.02 | 0.05 | 0.11 | 0.01 | 0.01 | 0 | 0 | 0 | 0.08 | 0.01 | 0.03545455 | 0.04227615 | not present; measured values are llower than the detection limit of the element
FeO | 0 | 0.02 | 0.05 | 0.03 | 0.04 | 0.01 | 0.02 | 0.02 | 0.04 | 0 | 0 | 0.02090909 | 0.01758098 | not present; measured values are llower than the detection limit of the element
TiO2 | 0.05 | 0.01 | 0 | 0.03 | 0 | 0 | 0 | 0 | 0 | 0 | 0 | 0.008181818 | 0.01662419 | not present; measured values are llower than the detection limit of the element
Cr2O3 | 0.02 | 0.02 | 0 | 0 | 0.01 | 0 | 0.03 | 0.02 | 0 | 0 | 0 | 0.009090909 | 0.01136182 | not present; measured values are llower than the detection limit of the element
Cl | 0.01 | 0 | 0 | 0 | 0.01 | 0 | 0.01 | 0 | 0 | 0 | 0 | 0.002727273 | 0.004670994 | not present; measured values are llower than the detection limit of the element
K2O | 0.01 | 0.01 | 0.02 | 0.02 | 0 | 0 | 0 | 0 | 0 | 0 | 0 | 0.005454545 | 0.008201995 | not present; measured values are llower than the detection limit of the element
Totals* | 97.29 | 98.44 | 98.39 | 98.88 | 99.22 | 98.31 | 98.32 | 98.89 | 98.09 | 97.16 | 97.6 | 98.23545 | 0.6608383
H2O** | 2.179071 | 0.970887 | 0.919065 | 0.443611 | 0.074519 | 1.159071 | 0.938154 | 0.564525 | 1.219065 | 2.134519 | 1.883617 | 1.1351 | 0.6853894
* = totals adjusted for F2=-O
** = estimated by difference
Cation | Numbers | Normalized | to | 28 | O | [6 empty] | average | stdev | in formula |  | (+) charges
P | 7.032512 | 6.965086 | 6.978417 | 6.956483 | 6.913174 | 6.941566 | 6.962335 | 6.969366 | 6.99266 | 7.095448 | 7.053351 | 6.987309 | 0.05308928 | 7 | 5 | 35
Mg | 0.8919819 | 0.9124379 | 0.9501565 | 0.9855787 | 0.9804121 | 1.022605 | 1.016126 | 1.012592 | 1.010168 | 0.9004745 | 0.931056 | 0.9648717 | 0.04952639 | 0.96 | 2 | 1.92
Al | 0.06122866 | 0.06081211 | 0.05665302 | 0.06266874 | 0.1375171 | 0.03149818 | 0.0336474 | 0.02501679 | 0.04413433 | 0.03168692 | 0.01682461 | 0.05106254 | 0.03286159 | 0.04 | 3 | 0.12
Ca | 8.915791 | 9.06293 | 8.999837 | 9.001718 | 9.018379 | 9.04687 | 9.008537 | 9.002462 | 8.926423 | 8.78036 | 8.880923 | 8.967657 | 0.08366353 | 8.96 | 2 | 17.92
Na | 0.03820679 | 0.04139658 | 0.03797022 | 0.05498457 | 0.02399397 | 0.05872652 | 0.03805532 | 0.04801417 | 0.03111651 | 0.06602881 | 0.05881594 | 0.04520995 | 0.0131171 | 0.04 | 1 | 0.04
55
F | 0.7143903 | 0.7872869 | 0.9239295 | 0.9004686 | 0.9367864 | 0.7105146 | 0.9942319 | 0.7247154 | 0.9254155 | 0.9497655 | 0.6921007 | 0.8417823 | 0.1156083 | 0.84
|  |  | ideal |  |  | Ca9Mg(PO3OH)(PO4)6
|  |  | measured |  |  | (Ca8.96Na0.04)Σ=9(Mg0.96Al0.04)Σ=1(P1.00O4)6(P1.00O3(F0.84(OH)0.16)Σ=1)) | [10 empty] | OH estimated by difference and charge balance
Xtal | El | Line | Pk(s) | Bkg(s) | Bkg(+) | Bkg(-) | Standards
TAP | Na | Ka | 20 | 10 | 600 | -600 | albite-Cr
TAP | Al | Ka | 20 | 10 | 600 | -600 | anor-hk
TAP | Si | Ka | 20 | 10 | 600 | -600 | diopside
TAP | F | Ka | 20 | 10 | 800 | -800 | MgF2
TAP | Mg | Ka | 20 | 10 | 600 | -600 | diopside
PET | P | Ka | 20 | 10 | 600 | -600 | apatite
PET | S | Ka | 20 | 10 | 600 | -600 | barite2
PET | Cl | Ka | 20 | 10 | 600 | -600 | scap-s
PET | K | Ka | 20 | 10 | 600 | -600 | kspar-OR1
PET | Ca | Ka | 20 | 10 | 600 | -600 | diopside
PET | Ti | Ka | 20 | 10 | 600 | -600 | rutile1
PET | Cr | Ka | 20 | 10 | 600 | -600 | chrom-s
PET | Mn | Ka | 20 | 10 | 600 | -600 | rhod-791
LIF | Fe | Ka | 20 | 10 | 500 | -500 | fayalite
LIF | As | Ka | 20 | 10 | 500 | -500 | as