## Sheet1
R061131-Malayite
Oxide
Weight%
Comment | FeO | SnO2 | SiO2 | CaO | TiO2 | V2O3 | Total
R061131-Malayite Area1 | 0.224063 | 55.895 | 22.11873 | 20.58722 | 0.060343 | 0.001503 | 98.88686
R061131-Malayite Area1. | 0.280379 | 56.34374 | 22.0537 | 21.16645 | 1.7e-05 | 0.008144 | 99.85242
R061131-Malayite Area1. | 0.249428 | 55.96673 | 22.15339 | 20.85465 | 0.033757 | 0.01282 | 99.27077
R061131-Malayite Area1. | 0.244197 | 55.9696 | 21.85412 | 20.9041 | 1.7e-05 | 0.01523 | 98.98726
R061131-Malayite Area1. | 0.196225 | 55.68477 | 22.03486 | 20.92887 | 0.026774 | 0.023531 | 98.89503
R061131-Malayite Area1. | 0.331706 | 55.7728 | 22.33417 | 20.79022 | 0.08203 | 1.5e-05 | 99.31094
R061131-Malayite Area1. | 0.288598 | 55.62399 | 22.39828 | 21.09655 | 0.039296 | 0.015727 | 99.46244
R061131-Malayite Area1. | 0.258551 | 55.80983 | 22.09156 | 20.91529 | 0.034655 | 0.012274 | 99.12215
R061131-Malayite Area1. | 0.314462 | 56.12206 | 22.27522 | 20.95448 | 0.001155 | 0.014819 | 99.68221
R061131-Malayite Area1. | 0.325743 | 55.83937 | 22.64403 | 21.3019 | 0.018629 | 0.003621 | 100.1333
R061131-Malayite Area1. | 0.905304 | 54.42383 | 22.49046 | 21.06968 | 0.099508 | 0.020999 | 99.00977
R061131-Malayite Area1. | 0.268457 | 55.7857 | 22.33742 | 21.03521 | 0.080994 | 0.016343 | 99.52413
R061131-Malayite Area1. | 0.350134 | 55.4016 | 22.30661 | 21.25952 | 0.190699 | 0.005542 | 99.51411
R061131-Malayite Area1. | 0.13953 | 55.75149 | 22.11165 | 20.92574 | 0.406643 | 0.026349 | 99.3614
R061131-Malayite Area2. | 0.300028 | 55.16732 | 21.92588 | 21.1788 | 0.644519 | 0.052546 | 99.26909
R061131-Malayite Area2. | 0.139041 | 54.63709 | 22.30295 | 21.42301 | 1.030442 | 0.049303 | 99.58184
R061131-Malayite Area2. | 0.284525 | 53.09457 | 22.36078 | 21.35847 | 1.494379 | 0.079978 | 98.6727
Average | 0.3000218 | 55.48762 | 22.22317 | 21.04413 | 0.2496386 | 0.02110259 | 99.32567
Std. Dev. | 0.1673538 | 0.7897711 | 0.2052243 | 0.2197246 | 0.4245924 | 0.02106576 | 0.3778141
Oxide | Wt % Oxide | Oxide MW | Mol # | Atom Prop. | Anion Prop. | # Ions/formula
SiO2 | 22.22 | 60.08 | 0.3698402 | 0.7396804 | 1.98607 | 0.9930349
SnO2 | 55.49 | 150.69 | 0.3682394 | 0.7364789 | 1.977474 | 0.9887368
TiO2 | 0.25 | 79.8988 | 0.003128958 | 0.006257916 | 0.01680274 | 0.008401371
V2O3 | 0.02 | 149.88 | 0.0001334401 | 0.0004003203 | 0.001074875 | 0.0007165833
FeO | 0.3 | 71.85 | 0.004175365 | 0.004175365 | 0.01121101 | 0.01121101
CaO | 21.04 | 56.08 | 0.3751783 | 0.3751783 | 1.007368 | 1.007368
Total: | 99.32 |  |  | 1.862171
|  |  |  | Enter Oxygens in formula: |  | 5
Oxygen Factor Calculation:
|  | F= | 2.685038
F is factor for anion proportion calculation
Ideal Chemistry: |  |  | CaSnO(SiO4)
Measured chemistry: |  |  | (Ca1.01Fe0.01)(Sn0.99Ti0.01)1.00Si0.99O5