## pdf_output
| portlandite R070210 | [11 empty] | WDS scan; Ca only
| #11 | #12 | #13 | #14 | #15 | #16 | #17 | #18 | #19 | #20
Ox | Wt | Percents | Average | Standard | Dev | [5 empty] | average | stdev
CaO | 75.4 | 75.52 | 75.63 | 76.12 | 76.33 | 76.24 | 76.56 | 75.71 | 75.58 | 75.8 | 75.889 | 0.3942771
Al2O3 | 0.02 | 0.15 | 0.01 | 0.04 | 0.09 | 0 | 0.11 | 0.02 | 0.05 | 0.03 | 0.052 | 0.04894441 | not present in the wds scan; not in totals
Na2O | 0 | 0.02 | 0.01 | 0.04 | 0.01 | 0.02 | 0.02 | 0 | 0.01 | 0.07 | 0.02 | 0.02108185 | not present in the wds scan; not in totals
MnO | 0.04 | 0.01 | 0.02 | 0 | 0 | 0.02 | 0 | 0.03 | 0.03 | 0.01 | 0.016 | 0.01429841 | not present in the wds scan; not in totals
Totals | 75.4 | 75.52 | 75.63 | 76.12 | 76.33 | 76.24 | 76.56 | 75.71 | 75.58 | 75.8 | 75.889 | 0.3942771
Cation numbers normalized to 2 O | [10 empty] | average | stdev | in formula
Ca | 0.9922743 | 0.9955143 | 0.9984938 | 1.011878 | 1.017671 | 1.015184 | 1.024054 | 1.000666 | 0.9971383 | 1.003117 | 1.005599 | 0.01079833 | 1
H | 2.015451 | 2.008971 | 2.003012 | 1.976244 | 1.964659 | 1.969632 | 1.951891 | 1.998667 | 2.005723 | 1.993767 | 1.988802 | 0.02159666 | 2
Totals | 1 | 0.999 | 1 | 1 | 0.999 | 1 | 0.999 | 1 | 1 | 1.001 | 0.9998 | 0.0006324555
|  | ideal |  |  | Ca(OH)2
|  | measured |  |  | Ca1.00(OH)2
Xtal | El | Line | Pk(s) | Bkg(s) | Bkg(+) | Bkg(-) | Standards
TAP | Na | Ka | 20 | 10 | 600 | -600 | albite-Cr
TAP | Al | Ka | 20 | 10 | 600 | -600 | anor-hk
PET | Ca | Ka | 20 | 10 | 600 | -600 | wollast
PET | Mn | Ka | 20 | 10 | 600 | -600 | rhod-791