## Sheet1
Electron Microprobe Data
Rruff ID: R050311 |  |  |  | Mineral: Andradite
Locality: Calaveras County, California, USA
Weight Percents
Analysis | 42 | 43 | 44 | 45 | 46 | 47 | 48 | 49 | 50 | 51 | 52 | 53 | 54 | 55 | 56 | 57 | 58 | 59 | 60 | Average | StDev
SiO2 | 36.72 | 36.82 | 36.73 | 36.65 | 36.71 | 36.25 | 36.69 | 36.58 | 36.72 | 36.54 | 36.42 | 36.29 | 36.47 | 36.76 | 36.68 | 36.17 | 36.31 | 36.62 | 36.8 | 36.57526 | 0.1997879
TiO2 | 0.53 | 0.56 | 0.52 | 0.53 | 0.53 | 0.52 | 0.51 | 0.46 | 0.47 | 0.56 | 0.51 | 0.55 | 0.59 | 0.56 | 0.64 | 0.56 | 0.6 | 0.51 | 0.54 | 0.5394737 | 0.0427491
Al2O3 | 6.19 | 6.14 | 6.23 | 6.21 | 6.18 | 6.28 | 6.14 | 6.25 | 6.32 | 5.96 | 6.12 | 5.95 | 5.69 | 5.9 | 6.11 | 5.85 | 5.57 | 6.08 | 5.91 | 6.056842 | 0.2034713
Fe2O3 | 22.95 | 22.63 | 23.45 | 23.12 | 23.05 | 23.63 | 23.83 | 23.41 | 23.55 | 23.41 | 23.93 | 24.12 | 24.42 | 23.91 | 23.17 | 23.51 | 24.19 | 23.6 | 23.5 | 23.54632 | 0.4528577
MnO | 0.91 | 0.94 | 0.96 | 0.91 | 0.86 | 0.98 | 1.06 | 1.04 | 1.05 | 0.96 | 0.96 | 0.9 | 0.89 | 0.95 | 0.92 | 0.88 | 0.92 | 1.07 | 0.97 | 0.9542105 | 0.06238908
CaO | 32.62 | 32.67 | 32.69 | 32.78 | 32.71 | 32 | 32.11 | 32.24 | 32.01 | 32.45 | 32.18 | 32.11 | 32.38 | 32.28 | 32.81 | 32.55 | 32.02 | 32.35 | 32.5 | 32.39263 | 0.2752745
Total | 99.92 | 99.76 | 100.58 | 100.2 | 100.04 | 99.66 | 100.34 | 99.98 | 100.12 | 99.88 | 100.12 | 99.92 | 100.44 | 100.36 | 100.33 | 99.52 | 99.61 | 100.23 | 100.22 | 100.0647 | 0.2943424
Cation Numbers on the Basis of 12 Oxygens | [19 empty] | ACN | StDev | in formula |  | (+) charges
Si | 2.99 | 3.001 | 2.975 | 2.978 | 2.986 | 2.962 | 2.979 | 2.978 | 2.984 | 2.981 | 2.966 | 2.964 | 2.967 | 2.986 | 2.977 | 2.967 | 2.977 | 2.978 | 2.992 | 2.978316 | 0.01024724 | 2.98 | 4 | 11.92 | 0.9933333
Al | 0.01 | -0.001 | 0.025 | 0.022 | 0.014 | 0.038 | 0.021 | 0.022 | 0.016 | 0.019 | 0.034 | 0.036 | 0.033 | 0.014 | 0.023 | 0.033 | 0.023 | 0.022 | 0.008 | 0.02168421 | 0.01024724 | 0.02 | 3 | 0.06 | 0.006666667
Fe3+ | 1.366 | 1.37 | 1.365 | 1.365 | 1.367 | 1.354 | 1.372 | 1.36 | 1.355 | 1.387 | 1.373 | 1.387 | 1.405 | 1.396 | 1.365 | 1.385 | 1.413 | 1.378 | 1.395 | 1.376737 | 0.01678902 | 1.39 | 3 | 4.17
Al | 0.604 | 0.6 | 0.605 | 0.605 | 0.603 | 0.616 | 0.598 | 0.61 | 0.615 | 0.583 | 0.597 | 0.583 | 0.555 | 0.574 | 0.595 | 0.575 | 0.547 | 0.592 | 0.575 | 0.5911579 | 0.01916381 | 0.59 | 3 | 1.77
Ti | 0.03 | 0.03 | 0.03 | 0.03 | 0.03 | 0.03 | 0.03 | 0.03 | 0.03 | 0.03 | 0.03 | 0.03 | 0.04 | 0.03 | 0.04 | 0.04 | 0.04 | 0.03 | 0.03 | 0.03210526 | 0.004188539 | 0.02 | 4 | 0.08
Ca | 2.896 | 2.902 | 2.887 | 2.904 | 2.902 | 2.853 | 2.843 | 2.863 | 2.837 | 2.887 | 2.858 | 2.86 | 2.873 | 2.859 | 2.905 | 2.912 | 2.863 | 2.868 | 2.881 | 2.876474 | 0.0227971 | 2.88 | 2 | 5.76
Fe2+ | 0.064 | 0.04 | 0.085 | 0.075 | 0.063 | 0.126 | 0.108 | 0.1 | 0.105 | 0.073 | 0.117 | 0.123 | 0.115 | 0.094 | 0.075 | 0.095 | 0.107 | 0.092 | 0.065 | 0.09063158 | 0.02358015 | 0.05 | 2 | 0.1
Mn | 0.064 | 0.066 | 0.067 | 0.064 | 0.06 | 0.069 | 0.074 | 0.073 | 0.073 | 0.068 | 0.068 | 0.063 | 0.062 | 0.067 | 0.065 | 0.062 | 0.065 | 0.075 | 0.068 | 0.067 | 0.004307616 | 0.07 | 2 | 0.14
Cations | 8.024 | 8.008 | 8.039 | 8.043 | 8.025 | 8.048 | 8.025 | 8.036 | 8.015 | 8.028 | 8.043 | 8.046 | 8.05 | 8.02 | 8.045 | 8.069 | 8.035 | 8.035 | 8.014 | 8.034105 | 0.01502921 |  |  | 24
Ideal Chemistry: |  |  |  | Ca3Fe2(Si O4)3
Calculated Chemistry: |  |  |  | (Ca2.88Mn0.07Fe2+0.05)Σ=3(Fe3+1.39Al0.59Ti0.02)Σ=2((Si0.99Al0.01)Σ=1O4)3
Microprobe Calibration Data
Instrument: Cameca SX50 | [12 empty] | Xtal | El | Line | Pk(s) | Bkg(s) | Bkg(+) | Bkg(-) | Standards
Sample Voltage: 15 kV | [12 empty] | TAP | Na | Ka | 20 | 10 | 600 | -600 | Albite-Cr
Acceleration Current: 20 nA | [12 empty] | TAP | Si | Ka | 20 | 10 | 600 | -600 | Diopside
Beam Size: Spot | [12 empty] | TAP | Mg | Ka | 20 | 10 | 350 | -600 | Diopside
Date of Analysis: 12/22/05 | [12 empty] | TAP | Al | Ka | 20 | 10 | 600 | -600 | Anorthite-S
[13 empty] | PET | Ca | Ka | 20 | 10 | 600 | -600 | Diopside
[13 empty] | PET | Mn | Ka | 20 | 10 | 600 | -600 | Rhodonite-791
[13 empty] | LIF | Fe | Ka | 20 | 10 | 500 | -500 | Fayalite
[13 empty] | LIF | Ti | Ka | 20 | 10 | 500 | -500 | Rutile1