## pdf_output
pyrope R080060
| #11 | #13 | #14 | #15 | #16 | #17 | #19 | #21 | #22
Ox | Wt | Average | Standard | Dev | [5 empty] | average | stdev
SiO2 | 44.62 | 44.04 | 43.95 | 43.83 | 44.14 | 44 | 43.9 | 43.82 | 44.25 | 44.06111 | 0.2520637
MgO | 30.2 | 30.3 | 29.91 | 29.86 | 30.18 | 29.96 | 30.23 | 30.26 | 30.1 | 30.11111 | 0.162438
Al2O3 | 25.67 | 25.65 | 25.66 | 25.83 | 25.77 | 25.72 | 25.79 | 25.74 | 25.84 | 25.74111 | 0.07184087
FeO | 0.2 | 0.17 | 0.23 | 0.21 | 0.2 | 0.24 | 0.21 | 0.29 | 0.29 | 0.2266667 | 0.04092676
Cr2O3 | 0.01 | 0.03 | 0.05 | 0.03 | 0.02 | 0.04 | 0.05 | 0.02 | 0.03 | 0.03111111 | 0.01364225
Na2O | 0 | 0.02 | 0.01 | 0.02 | 0.02 | 0.04 | 0.02 | 0.02 | 0.02 | 0.01888889 | 0.01054093
CaO | 0.03 | 0.03 | 0.03 | 0.01 | 0.01 | 0.02 | 0.02 | 0.01 | 0 | 0.01777778 | 0.01092906
TiO2 | 0 | 0 | 0.01 | 0.02 | 0 | 0.01 | 0 | 0 | 0.02 | 0.006666667 | 0.008660254
MnO | 0.01 | 0.01 | 0.01 | 0.02 | 0.01 | 0.01 | 0 | 0 | 0.01 | 0.008888889 | 0.006009252
K2O | 0 | 0.01 | 0 | 0 | 0 | 0.01 | 0 | 0.01 | 0 | 0.003333333 | 0.005
Totals | 100.74 | 100.26 | 99.86 | 99.83 | 100.35 | 100.05 | 100.22 | 100.17 | 100.56 | 100.2267 | 0.2994161
Cation | Numbers | to | 12 | O | [5 empty] | average | stdev | in formula
Si | 2.977 | 2.955 | 2.96 | 2.953 | 2.958 | 2.959 | 2.947 | 2.945 | 2.96 | 2.957111 | 0.009266127 | 3
Mg | 3.003 | 3.031 | 3.003 | 2.999 | 3.015 | 3.003 | 3.025 | 3.032 | 3.001 | 3.012444 | 0.01355647 | 3
Al | 2.018 | 2.028 | 2.037 | 2.051 | 2.035 | 2.038 | 2.041 | 2.039 | 2.037 | 2.036 | 0.009041571 | 2
Fe | 0.011 | 0.01 | 0.013 | 0.012 | 0.011 | 0.013 | 0.012 | 0.016 | 0.016 | 0.01266667 | 0.00212132 | trace
Totals | 8.009 | 8.024 | 8.013 | 8.015 | 8.019 | 8.013 | 8.025 | 8.032 | 8.014 | 8.018222 | 0.007395569
|  |  | ideal |  | Mg3Al2(SiO4)3
|  |  | measured |  | Mg3.00Al2.00(Si1.00O4)3 |  |  | trace amounts of Fe
Xtal | El | Line | Pk(s) | Bkg(s) | Bkg(+) | Bkg(-) | Standards
TAP | Na | Ka | 20 | 10 | 600 | -600 | albite-Cr
TAP | Si | Ka | 20 | 10 | 600 | -600 | diopside
TAP | Mg | Ka | 20 | 10 | 600 | -600 | diopside
TAP | Al | Ka | 20 | 10 | 600 | -600 | anor-hk
PET | K | Ka | 20 | 10 | 600 | -600 | kspar-OR1
PET | Ca | Ka | 20 | 10 | 600 | -600 | diopside
PET | Ti | Ka | 20 | 10 | 600 | -600 | rutile1
PET | Cr | Ka | 20 | 10 | 600 | -600 | chrom-s
PET | Mn | Ka | 20 | 10 | 600 | -600 | rhod-791
LIF | Fe | Ka | 20 | 10 | 500 | -500 | fayalite