## pdf_output
smithsonite R040035
| #25 | #26 | #27 | #28 | #29 | #30 | #31 | #32 | #33 | #34
Ox | Wt | Percents | Average | Standard | Dev | [6 empty] | average | stdev
ZnO | 62.37 | 61.99 | 60.85 | 61.73 | 62.59 | 63.98 | 63.14 | 62.17 | 61.95 | 62.27 |  | 62.304 | 0.8353735
PbO | 1.84 | 1.46 | 3.84 | 1.07 | 0 | 0.39 | 0 | 1.36 | 1.64 | 0 |  | 1.16 | 1.185233
CaO | 0.59 | 0.98 | 0.85 | 1.07 | 0.73 | 0.78 | 0.92 | 0.9 | 1.01 | 1 |  | 0.883 | 0.1478776
BaO | 0 | 0 | 0 | 0 | 0.11 | 0.11 | 0.24 | 0 | 0 | 0 |  | 0.046 | 0.08208397 | not present in the wds scan; not in totals
SrO | 0.01 | 0 | 0.07 | 0 | 0.01 | 0.08 | 0 | 0.09 | 0.07 | 0 |  | 0.033 | 0.0388873 | not present in the wds scan; not in totals
MgO | 0 | 0.03 | 0.03 | 0 | 0.03 | 0.05 | 0 | 0.04 | 0 | 0 |  | 0.018 | 0.01988858 | not present in the wds scan; not in totals
MnO | 0 | 0 | 0.02 | 0.03 | 0.05 | 0 | 0.03 | 0 | 0.06 | 0 |  | 0.019 | 0.02282786 | not present in the wds scan; not in totals
SO3 | 0 | 0.04 | 0.02 | 0.03 | 0.02 | 0 | 0 | 0 | 0.01 | 0.03 |  | 0.015 | 0.01509231 | not present in the wds scan; not in totals
Totals | 64.8 | 64.43 | 65.54 | 63.87 | 63.32 | 65.15 | 64.06 | 64.43 | 64.6 | 63.27 |  | 64.347 | 0.7360261
CO2 | 35.2 | 35.57 | 34.46 | 36.13 | 36.68 | 34.85 | 35.94 | 35.57 | 35.4 | 36.73 |  | 35.653 | 0.7360261 | estimated by difference
Cation | Numbers | Normalized | to | 1 | O | [6 empty] | average | stdev | in formula
Zn | 0.9803194 | 0.9673926 | 0.972273 | 0.9546485 | 0.9581563 | 1.005097 | 0.9757927 | 0.9700444 | 0.9695265 | 0.9520786 |  | 0.9705329 | 0.01519605 | 0.97
Pb | 0.01028772 | 0.008104825 | 0.02182572 | 0.005886276 | 0 | 0.002179404 | 0 | 0.007548477 | 0.009130023 | 0 |  | 0.006496245 | 0.006713256 | 0.02
Ca | 0.01312982 | 0.0216532 | 0.01922921 | 0.02342857 | 0.01582228 | 0.01734894 | 0.02013055 | 0.01988237 | 0.02237972 | 0.02164755 |  | 0.01946522 | 0.003202631 | 0.01
C | 0.9981315 | 1.001425 | 0.993336 | 1.008018 | 1.013011 | 0.9876876 | 1.002038 | 1.001262 | 0.9994819 | 1.013137 |  | 1.001753 | 0.008048246
Totals | 2.001868 | 1.998575 | 2.006664 | 1.991982 | 1.986989 | 2.012312 | 1.997962 | 1.998738 | 2.000518 | 1.986863 |  | 1.998247 | 0.008048246
|  | ideal |  |  | ZnCO3
|  | measured |  |  | (Zn0.97Ca0.02Pb0.01)Σ=1C1.00O3 | [5 empty] | CO2 estimated by difference
Xtal | El | Line | Pk(s) | Bkg(s) | Bkg(+) | Bkg(-) | Standards
TAP | Mg | Ka | 20 | 10 | 600 | -600 | dolom-s
TAP | Zn | La | 20 | 10 | 600 | -600 | gahnite
PET | Ca | Ka | 40 | 20 | 600 | -600 | calc-s
PET | Sr | La | 40 | 20 | 600 | -600 | srcarb-s
PET | S | Ka | 40 | 20 | 600 | -600 | barite2
LIF | Ba | La | 40 | 20 | 500 | -500 | barite2
LIF | Pb | La | 40 | 20 | 500 | -500 | wulfenite
LIF | Mn | Ka | 40 | 20 | 500 | -500 | mncarb1