## pdf_output
bayldonite50670bayldonite50670bayldonite50670bayldonite50670bayldonite50670bayldonite50670bayldonite50670bayldonite50670bayldonite50670bayldonite50670bayldonite50670bayldonite50670bayldonite50670bayldonite50670bayldonite50670bayldonite50670bayldonite50670bayldonite50670bayldonite50670bayldonite50670
| #1 | #2 | #3 | #4 | #5 | #6 | #7 | #8 | #9 | #10 | #11 | #12 | #13 | #14 | #15 | #16 | #17 | #18 | #19 | #20
Ox | bayldonite50670bayldonite50670bayldonite50670bayldonite50670bayldonite50670bayldonite50670bayldonite50670bayldonite50670bayldonite50670bayldonite50670bayldonite50670bayldonite50670bayldonite50670bayldonite50670bayldonite50670bayldonite50670bayldonite50670bayldonite50670bayldonite50670bayldonite50670 #1: Wt; bayldonite50670bayldonite50670bayldonite50670bayldonite50670bayldonite50670bayldonite50670bayldonite50670bayldonite50670bayldonite50670bayldonite50670bayldonite50670bayldonite50670bayldonite50670bayldonite50670bayldonite50670bayldonite50670bayldonite50670bayldonite50670bayldonite50670bayldonite50670 #2: Percents; bayldonite50670bayldonite50670bayldonite50670bayldonite50670bayldonite50670bayldonite50670bayldonite50670bayldonite50670bayldonite50670bayldonite50670bayldonite50670bayldonite50670bayldonite50670bayldonite50670bayldonite50670bayldonite50670bayldonite50670bayldonite50670bayldonite50670bayldonite50670 #3: Average; bayldonite50670bayldonite50670bayldonite50670bayldonite50670bayldonite50670bayldonite50670bayldonite50670bayldonite50670bayldonite50670bayldonite50670bayldonite50670bayldonite50670bayldonite50670bayldonite50670bayldonite50670bayldonite50670bayldonite50670bayldonite50670bayldonite50670bayldonite50670 #4: Standard; bayldonite50670bayldonite50670bayldonite50670bayldonite50670bayldonite50670bayldonite50670bayldonite50670bayldonite50670bayldonite50670bayldonite50670bayldonite50670bayldonite50670bayldonite50670bayldonite50670bayldonite50670bayldonite50670bayldonite50670bayldonite50670bayldonite50670bayldonite50670 #5: Dev
CuO | 31.69 | 32.31 | 31.81 | 31.99 | 32.1 | 32.71 | 32.2 | 31.63 | 32.04 | 32.25 | 31.41 | 32.46 | 32.88 | 32.25 | 31.94 | 32.12 | 31.34 | 31.96 | 31.57 | 32.11 | 32.04 | 0.39
As2O5 | 31.55 | 31.99 | 31.76 | 31.64 | 32.22 | 31.76 | 31.2 | 31.79 | 30.91 | 31.41 | 31.19 | 32.01 | 32 | 31.79 | 31.9 | 32.2 | 32.2 | 30.93 | 31.46 | 31.41 | 31.67 | 0.39
PbO | 32.64 | 31.82 | 32.35 | 31.82 | 32.6 | 31.3 | 31.9 | 31.93 | 32.01 | 32.16 | 31.13 | 31.72 | 31.38 | 32.7 | 31.09 | 31.04 | 31.06 | 32.12 | 31.03 | 31.11 | 31.75 | 0.56
Totals | 95.88 | 96.12 | 95.92 | 95.45 | 96.92 | 95.77 | 95.3 | 95.34 | 94.96 | 95.83 | 93.73 | 96.19 | 96.26 | 96.75 | 94.93 | 95.36 | 94.61 | 95.01 | 94.06 | 94.63 | 95.45 | 0.81
Cation | Numbers | Normalized | to | 9 | O | Avg | Cation | # | Standard | Dev | Norm | Cation | #
Cu | 2.913 | 2.937 | 2.912 | 2.935 | 2.904 | 2.979 | 2.97 | 2.904 | 2.974 | 2.96 | 2.93 | 2.946 | 2.976 | 2.934 | 2.927 | 2.923 | 2.874 | 2.967 | 2.927 | 2.962 | 2.938 | 0.028 | 3
As | 2.007 | 2.013 | 2.013 | 2.009 | 2.018 | 2.002 | 1.992 | 2.02 | 1.986 | 1.995 | 2.014 | 2.011 | 2.005 | 2.002 | 2.023 | 2.028 | 2.044 | 1.988 | 2.019 | 2.006 | 2.01 | 0.014 | 2
Pb | 1.069 | 1.031 | 1.056 | 1.041 | 1.051 | 1.016 | 1.049 | 1.045 | 1.059 | 1.052 | 1.035 | 1.026 | 1.012 | 1.06 | 1.015 | 1.007 | 1.015 | 1.063 | 1.025 | 1.023 | 1.037 | 0.019 | 1
Totals | 5.989 | 5.98 | 5.981 | 5.985 | 5.973 | 5.997 | 6.011 | 5.969 | 6.02 | 6.007 | 5.979 | 5.983 | 5.993 | 5.997 | 5.965 | 5.957 | 5.934 | 6.018 | 5.971 | 5.991 | 5.985 | 0.02
PbCu3O(AsO3OH)2(OH)2
Pb1.00Cu3.00O(As1.00O3OH)2(OH)2
Xtal | bayldonite50670bayldonite50670bayldonite50670bayldonite50670bayldonite50670bayldonite50670bayldonite50670bayldonite50670bayldonite50670bayldonite50670bayldonite50670bayldonite50670bayldonite50670bayldonite50670bayldonite50670bayldonite50670bayldonite50670bayldonite50670bayldonite50670bayldonite50670 #1: El; bayldonite50670bayldonite50670bayldonite50670bayldonite50670bayldonite50670bayldonite50670bayldonite50670bayldonite50670bayldonite50670bayldonite50670bayldonite50670bayldonite50670bayldonite50670bayldonite50670bayldonite50670bayldonite50670bayldonite50670bayldonite50670bayldonite50670bayldonite50670 #2: Line; bayldonite50670bayldonite50670bayldonite50670bayldonite50670bayldonite50670bayldonite50670bayldonite50670bayldonite50670bayldonite50670bayldonite50670bayldonite50670bayldonite50670bayldonite50670bayldonite50670bayldonite50670bayldonite50670bayldonite50670bayldonite50670bayldonite50670bayldonite50670 #3: Pk(s); bayldonite50670bayldonite50670bayldonite50670bayldonite50670bayldonite50670bayldonite50670bayldonite50670bayldonite50670bayldonite50670bayldonite50670bayldonite50670bayldonite50670bayldonite50670bayldonite50670bayldonite50670bayldonite50670bayldonite50670bayldonite50670bayldonite50670bayldonite50670 #4: Bkg(s); bayldonite50670bayldonite50670bayldonite50670bayldonite50670bayldonite50670bayldonite50670bayldonite50670bayldonite50670bayldonite50670bayldonite50670bayldonite50670bayldonite50670bayldonite50670bayldonite50670bayldonite50670bayldonite50670bayldonite50670bayldonite50670bayldonite50670bayldonite50670 #5: Bkg(+); bayldonite50670bayldonite50670bayldonite50670bayldonite50670bayldonite50670bayldonite50670bayldonite50670bayldonite50670bayldonite50670bayldonite50670bayldonite50670bayldonite50670bayldonite50670bayldonite50670bayldonite50670bayldonite50670bayldonite50670bayldonite50670bayldonite50670bayldonite50670 #6: Bkg(-); bayldonite50670bayldonite50670bayldonite50670bayldonite50670bayldonite50670bayldonite50670bayldonite50670bayldonite50670bayldonite50670bayldonite50670bayldonite50670bayldonite50670bayldonite50670bayldonite50670bayldonite50670bayldonite50670bayldonite50670bayldonite50670bayldonite50670bayldonite50670 #7: Standards
TAP | bayldonite50670bayldonite50670bayldonite50670bayldonite50670bayldonite50670bayldonite50670bayldonite50670bayldonite50670bayldonite50670bayldonite50670bayldonite50670bayldonite50670bayldonite50670bayldonite50670bayldonite50670bayldonite50670bayldonite50670bayldonite50670bayldonite50670bayldonite50670 #1: As; bayldonite50670bayldonite50670bayldonite50670bayldonite50670bayldonite50670bayldonite50670bayldonite50670bayldonite50670bayldonite50670bayldonite50670bayldonite50670bayldonite50670bayldonite50670bayldonite50670bayldonite50670bayldonite50670bayldonite50670bayldonite50670bayldonite50670bayldonite50670 #2: La; bayldonite50670bayldonite50670bayldonite50670bayldonite50670bayldonite50670bayldonite50670bayldonite50670bayldonite50670bayldonite50670bayldonite50670bayldonite50670bayldonite50670bayldonite50670bayldonite50670bayldonite50670bayldonite50670bayldonite50670bayldonite50670bayldonite50670bayldonite50670 #3: 20; bayldonite50670bayldonite50670bayldonite50670bayldonite50670bayldonite50670bayldonite50670bayldonite50670bayldonite50670bayldonite50670bayldonite50670bayldonite50670bayldonite50670bayldonite50670bayldonite50670bayldonite50670bayldonite50670bayldonite50670bayldonite50670bayldonite50670bayldonite50670 #4: 10; bayldonite50670bayldonite50670bayldonite50670bayldonite50670bayldonite50670bayldonite50670bayldonite50670bayldonite50670bayldonite50670bayldonite50670bayldonite50670bayldonite50670bayldonite50670bayldonite50670bayldonite50670bayldonite50670bayldonite50670bayldonite50670bayldonite50670bayldonite50670 #5: 350; bayldonite50670bayldonite50670bayldonite50670bayldonite50670bayldonite50670bayldonite50670bayldonite50670bayldonite50670bayldonite50670bayldonite50670bayldonite50670bayldonite50670bayldonite50670bayldonite50670bayldonite50670bayldonite50670bayldonite50670bayldonite50670bayldonite50670bayldonite50670 #6: -500; bayldonite50670bayldonite50670bayldonite50670bayldonite50670bayldonite50670bayldonite50670bayldonite50670bayldonite50670bayldonite50670bayldonite50670bayldonite50670bayldonite50670bayldonite50670bayldonite50670bayldonite50670bayldonite50670bayldonite50670bayldonite50670bayldonite50670bayldonite50670 #7: as
PET | bayldonite50670bayldonite50670bayldonite50670bayldonite50670bayldonite50670bayldonite50670bayldonite50670bayldonite50670bayldonite50670bayldonite50670bayldonite50670bayldonite50670bayldonite50670bayldonite50670bayldonite50670bayldonite50670bayldonite50670bayldonite50670bayldonite50670bayldonite50670 #1: Pb; bayldonite50670bayldonite50670bayldonite50670bayldonite50670bayldonite50670bayldonite50670bayldonite50670bayldonite50670bayldonite50670bayldonite50670bayldonite50670bayldonite50670bayldonite50670bayldonite50670bayldonite50670bayldonite50670bayldonite50670bayldonite50670bayldonite50670bayldonite50670 #2: Ma; bayldonite50670bayldonite50670bayldonite50670bayldonite50670bayldonite50670bayldonite50670bayldonite50670bayldonite50670bayldonite50670bayldonite50670bayldonite50670bayldonite50670bayldonite50670bayldonite50670bayldonite50670bayldonite50670bayldonite50670bayldonite50670bayldonite50670bayldonite50670 #3: 20; bayldonite50670bayldonite50670bayldonite50670bayldonite50670bayldonite50670bayldonite50670bayldonite50670bayldonite50670bayldonite50670bayldonite50670bayldonite50670bayldonite50670bayldonite50670bayldonite50670bayldonite50670bayldonite50670bayldonite50670bayldonite50670bayldonite50670bayldonite50670 #4: 10; bayldonite50670bayldonite50670bayldonite50670bayldonite50670bayldonite50670bayldonite50670bayldonite50670bayldonite50670bayldonite50670bayldonite50670bayldonite50670bayldonite50670bayldonite50670bayldonite50670bayldonite50670bayldonite50670bayldonite50670bayldonite50670bayldonite50670bayldonite50670 #5: 300; bayldonite50670bayldonite50670bayldonite50670bayldonite50670bayldonite50670bayldonite50670bayldonite50670bayldonite50670bayldonite50670bayldonite50670bayldonite50670bayldonite50670bayldonite50670bayldonite50670bayldonite50670bayldonite50670bayldonite50670bayldonite50670bayldonite50670bayldonite50670 #6: -500; bayldonite50670bayldonite50670bayldonite50670bayldonite50670bayldonite50670bayldonite50670bayldonite50670bayldonite50670bayldonite50670bayldonite50670bayldonite50670bayldonite50670bayldonite50670bayldonite50670bayldonite50670bayldonite50670bayldonite50670bayldonite50670bayldonite50670bayldonite50670 #7: wulfenite
LIF | bayldonite50670bayldonite50670bayldonite50670bayldonite50670bayldonite50670bayldonite50670bayldonite50670bayldonite50670bayldonite50670bayldonite50670bayldonite50670bayldonite50670bayldonite50670bayldonite50670bayldonite50670bayldonite50670bayldonite50670bayldonite50670bayldonite50670bayldonite50670 #1: Cu; bayldonite50670bayldonite50670bayldonite50670bayldonite50670bayldonite50670bayldonite50670bayldonite50670bayldonite50670bayldonite50670bayldonite50670bayldonite50670bayldonite50670bayldonite50670bayldonite50670bayldonite50670bayldonite50670bayldonite50670bayldonite50670bayldonite50670bayldonite50670 #2: Ka; bayldonite50670bayldonite50670bayldonite50670bayldonite50670bayldonite50670bayldonite50670bayldonite50670bayldonite50670bayldonite50670bayldonite50670bayldonite50670bayldonite50670bayldonite50670bayldonite50670bayldonite50670bayldonite50670bayldonite50670bayldonite50670bayldonite50670bayldonite50670 #3: 20; bayldonite50670bayldonite50670bayldonite50670bayldonite50670bayldonite50670bayldonite50670bayldonite50670bayldonite50670bayldonite50670bayldonite50670bayldonite50670bayldonite50670bayldonite50670bayldonite50670bayldonite50670bayldonite50670bayldonite50670bayldonite50670bayldonite50670bayldonite50670 #4: 10; bayldonite50670bayldonite50670bayldonite50670bayldonite50670bayldonite50670bayldonite50670bayldonite50670bayldonite50670bayldonite50670bayldonite50670bayldonite50670bayldonite50670bayldonite50670bayldonite50670bayldonite50670bayldonite50670bayldonite50670bayldonite50670bayldonite50670bayldonite50670 #5: 300; bayldonite50670bayldonite50670bayldonite50670bayldonite50670bayldonite50670bayldonite50670bayldonite50670bayldonite50670bayldonite50670bayldonite50670bayldonite50670bayldonite50670bayldonite50670bayldonite50670bayldonite50670bayldonite50670bayldonite50670bayldonite50670bayldonite50670bayldonite50670 #6: -250; bayldonite50670bayldonite50670bayldonite50670bayldonite50670bayldonite50670bayldonite50670bayldonite50670bayldonite50670bayldonite50670bayldonite50670bayldonite50670bayldonite50670bayldonite50670bayldonite50670bayldonite50670bayldonite50670bayldonite50670bayldonite50670bayldonite50670bayldonite50670 #7: chalcopy