## pdf_output
| gratonite60956 | gratonite60956 | gratonite60956 | gratonite60956 | gratonite60956 | gratonite60956 | gratonite60956 | gratonite60956 | gratonite60956 | gratonite60956 | gratonite60956 | gratonite60956 | gratonite60956 | gratonite60956 |  | WDS scan: As S Pb
| #1 | #2 | #3 | #4 | #5 | #6 | #7 | #8 | #9 | #10 | #11 | #12 | #13 | #14
Ox | Wt | Percents | Average | Standard | Dev | [9 empty] | average | stdev
Pb | 70.6 | 71.25 | 70.91 | 69.94 | 69.77 | 70.42 | 70.4 | 70.54 | 70.52 | 69.8 | 69.84 | 71.06 | 69.92 | 69.92 | 70.34929 | 0.4960996
S | 18.45 | 18.21 | 18.34 | 18.25 | 18.12 | 18.1 | 18.15 | 18.19 | 18.28 | 18.06 | 18.08 | 17.98 | 18.14 | 18.3 | 18.18929 | 0.1254202
As | 11.53 | 11.29 | 11.09 | 11.18 | 11.39 | 11.49 | 11.3 | 11.32 | 11.4 | 11.25 | 11.17 | 11.31 | 11.43 | 11.46 | 11.32929 | 0.1289284
Zn | 0.02 | 0.03 | 0.01 | 0.09 | 0.07 | 0.01 | 0 | 0.06 | 0.01 | 0.04 | 0 | 0 | 0.1 | 0.09 | 0.03785714 | 0.03704022 | not in wds scan
Cu | 0.03 | 0.04 | 0 | 0 | 0.06 | 0 | 0.01 | 0.05 | 0.03 | 0.03 | 0 | 0 | 0 | 0 | 0.01785714 | 0.02154729 | not in wds scan
Sb | 0 | 0 | 0 | 0 | 0.03 | 0 | 0 | 0 | 0.05 | 0.04 | 0.01 | 0 | 0.05 | 0 | 0.01285714 | 0.02016416 | not in wds scan
Totals | 100.63 | 100.82 | 100.35 | 99.46 | 99.44 | 100.02 | 99.86 | 100.16 | 100.29 | 99.22 | 99.1 | 100.35 | 99.64 | 99.77 | 99.93643 | 0.5257611
Cation | Numbers | Normalized | to | 15 | S | Avg | Cation | Standard | Dev | Norm | Cation | #
Pb | 8.982 | 9.185 | 9.078 | 8.995 | 9.037 | 9.132 | 9.105 | 9.102 | 9.055 | 9.075 | 9.067 | 9.279 | 9.047 | 8.97 | 9.079214 | 0.08186309
As | 4.069 | 4.039 | 3.938 | 3.989 | 4.092 | 4.134 | 4.055 | 4.052 | 4.059 | 4.057 | 4.023 | 4.098 | 4.104 | 4.079 | 4.056286 | 0.04958509
Zn | 0.009 | 0.012 | 0.003 | 0.038 | 0.027 | 0.002 | 0 | 0.023 | 0.004 | 0.016 | 0 | 0 | 0.039 | 0.036 | 0.01492857 | 0.01495873
Cu | 0.014 | 0.015 | 0 | 0 | 0.024 | 0 | 0.004 | 0.021 | 0.011 | 0.013 | 0 | 0 | 0 | 0 | 0.007285714 | 0.008774338
Sb | 0 | 0 | 0.001 | 0 | 0.006 | 0 | 0 | 0 | 0.012 | 0.009 | 0.003 | 0 | 0.01 | 0 | 0.002928571 | 0.004393427
Totals | 13.073 | 13.25 | 13.02 | 13.022 | 13.185 | 13.269 | 13.164 | 13.198 | 13.141 | 13.17 | 13.093 | 13.377 | 13.201 | 13.084 | 13.1605 | 0.09913918
Atom weight
Pb | 207.211 | 207.211 | 207.211 | 207.211 | 207.211 | 207.211 | 207.211 | 207.211 | 207.211 | 207.211 | 207.211 | 207.211 | 207.211 | 207.211
S | 32.065 | 32.065 | 32.065 | 32.065 | 32.065 | 32.065 | 32.065 | 32.065 | 32.065 | 32.065 | 32.065 | 32.065 | 32.065 | 32.065
As | 74.921 | 74.921 | 74.921 | 74.921 | 74.921 | 74.921 | 74.921 | 74.921 | 74.921 | 74.921 | 74.921 | 74.921 | 74.921 | 74.921
Atomic proportion
Pb | 0.3407155 | 0.3438524 | 0.3422116 | 0.3375303 | 0.3367099 | 0.3398468 | 0.3397503 | 0.3404259 | 0.3403294 | 0.3368547 | 0.3370477 | 0.3429355 | 0.3374338 | 0.3374338 | 0.3395056 | 0.002394176
S | 0.5753937 | 0.5679089 | 0.5719632 | 0.5691564 | 0.5651021 | 0.5644784 | 0.5660377 | 0.5672852 | 0.570092 | 0.5632309 | 0.5638547 | 0.560736 | 0.5657259 | 0.5707157 | 0.5672629 | 0.003911435
As | 0.1538954 | 0.1506921 | 0.1480226 | 0.1492238 | 0.1520268 | 0.1533615 | 0.1508255 | 0.1510925 | 0.1521603 | 0.1501582 | 0.1490904 | 0.150959 | 0.1525607 | 0.1529611 | 0.1512164 | 0.001720858
Sum | 1.070005 | 1.062453 | 1.062197 | 1.055911 | 1.053839 | 1.057687 | 1.056614 | 1.058804 | 1.062582 | 1.050244 | 1.049993 | 1.05463 | 1.05572 | 1.061111 | 1.057985 | 0.005388012
Atom numbers normalized to 28 apfu
Pb | 8.915881 | 9.06192 | 9.020851 | 8.950426 | 8.946223 | 8.996719 | 9.0033 | 9.002544 | 8.967992 | 8.980707 | 8.988002 | 9.104794 | 8.949479 | 8.904017 | 8.985204 | 0.05402643 | 9
S | 15.05697 | 14.96673 | 15.07721 | 15.09255 | 15.0145 | 14.94336 | 14.99986 | 15.00182 | 15.02245 | 15.016 | 15.03623 | 14.88731 | 15.00428 | 15.05973 | 15.01278 | 0.05432753 | 15
As | 4.027153 | 3.971353 | 3.901942 | 3.957028 | 4.03928 | 4.05992 | 3.99684 | 3.995632 | 4.009562 | 4.003288 | 3.975771 | 4.007899 | 4.046241 | 4.036253 | 4.002012 | 0.04144492 | 4
Totals | 28 | 28 | 28 | 28 | 28 | 28 | 28 | 28 | 28 | 28 | 28 | 28 | 28 | 28 | 28 | 0
ideal |  |  |  | Pb9As4S15
measured |  |  |  | Pb9.00As4.00S15.00
Calibration data
Xtal | El | Line | Pk(s) | Bkg(s) | Bkg(+) | Bkg(-) | Standards
TAP | As | La | 20 | 10 | 600 | -600 | as
PET | S | Ka | 20 | 10 | 600 | -600 | chalcopy
PET | Sb | La | 20 | 10 | 250 | -300 | sb_2
PET | Pb | Ma | 20 | 10 | 300 | -500 | galena2
LIF | Cu | Ka | 20 | 10 | 500 | -500 | chalcopy
LIF | Zn | Ka | 20 | 10 | 500 | -500 | ZnS