## pdf_output
| keilite70104 | keilite70104 | keilite70104 | keilite70104 | keilite70104 | keilite70104 | keilite70104 | keilite70104 | keilite70104
| #1 | #2 | #3 | #4 | #5 | #6 | #7 | #8 | #9
Ox | Wt | Percents | Average | Standard | Dev |  |  |  |  | average | stdev
S | 40.04 | 41.06 | 41.35 | 40.74 | 40.42 | 41.4 | 40.86 | 40.71 | 41.87 | 40.93889 | 0.5521197
Fe | 40.53 | 39.03 | 40.68 | 39.97 | 39.88 | 40.52 | 41.08 | 41.05 | 41.46 | 40.46667 | 0.7424958
Mg | 11.48 | 10.83 | 10.68 | 11.28 | 10.88 | 10.39 | 10.2 | 10.88 | 10.48 | 10.78889 | 0.4108359
Mn | 3.82 | 3.66 | 2.36 | 2.62 | 3.6 | 3.38 | 3.72 | 2.68 | 2.87 | 3.19 | 0.5566866
Ca | 2.08 | 2.85 | 1.44 | 1.84 | 2.94 | 1.46 | 1.85 | 1.21 | 1.65 | 1.924444 | 0.6083813
Cr | 1.71 | 1.73 | 1.69 | 1.71 | 1.71 | 1.6 | 1.8 | 1.58 | 1.62 | 1.683333 | 0.07035624
Ni | 0 | 0.03 | 0 | 0.01 | 0.02 | 0.04 | 0.01 | 0 | 0.04 | 0.01666667 | 0.01658312
Totals | 99.66 | 99.19 | 98.2 | 98.17 | 99.45 | 98.79 | 99.52 | 98.11 | 99.99 | 99.00889 | 0.7149378
Atom weight
S | 32.065 | 32.065 | 32.065 | 32.065 | 32.065 | 32.065 | 32.065 | 32.065 | 32.065
Fe | 55.845 | 55.845 | 55.845 | 55.845 | 55.845 | 55.845 | 55.845 | 55.845 | 55.845
Mg | 24.305 | 24.305 | 24.305 | 24.305 | 24.305 | 24.305 | 24.305 | 24.305 | 24.305
Mn | 54.938 | 54.938 | 54.938 | 54.938 | 54.938 | 54.938 | 54.938 | 54.938 | 54.938
Ca | 40.078 | 40.078 | 40.078 | 40.078 | 40.078 | 40.078 | 40.078 | 40.078 | 40.078
Cr | 51.996 | 51.996 | 51.996 | 51.996 | 51.996 | 51.996 | 51.996 | 51.996 | 51.996
Ni | 58.693 | 58.693 | 58.693 | 58.693 | 58.693 | 58.693 | 58.693 | 58.693 | 58.693
Atom proportions
S | 1.248714 | 1.280524 | 1.289568 | 1.270544 | 1.260564 | 1.291127 | 1.274287 | 1.269609 | 1.305785
Fe | 0.7257588 | 0.6988987 | 0.7284448 | 0.715731 | 0.7141194 | 0.7255797 | 0.7356075 | 0.7350703 | 0.742412
Mg | 0.4723308 | 0.4455873 | 0.4394158 | 0.464102 | 0.4476445 | 0.4274841 | 0.4196667 | 0.4476445 | 0.431187
Mn | 0.06953293 | 0.06662055 | 0.04295752 | 0.04769012 | 0.06552841 | 0.0615239 | 0.06771269 | 0.04878226 | 0.05224071
Ca | 0.0518988 | 0.07111133 | 0.03592994 | 0.04591047 | 0.07335695 | 0.03642896 | 0.04615999 | 0.03019113 | 0.04116972
Cr | 0.03288715 | 0.03327179 | 0.0325025 | 0.03288715 | 0.03288715 | 0.0307716 | 0.03461805 | 0.03038695 | 0.03115624
Ni | 0 | 0.0005111342 | 0 | 0.0001703781 | 0.0003407561 | 0.0006815123 | 0.0001703781 | 0 | 0.0006815123
Sum | 2.601122 | 2.596525 | 2.568819 | 2.577035 | 2.594442 | 2.573597 | 2.578222 | 2.561684 | 2.604632
Atoms normalized to 2 apfu | [9 empty] | average | stdev | in formula
S | 0.9601345 | 0.9863368 | 1.004016 | 0.986051 | 0.9717424 | 1.003364 | 0.9885003 | 0.9912298 | 1.002664 | 0.9882266 | 0.01485422 | 1
Fe | 0.5580352 | 0.538334 | 0.5671438 | 0.5554685 | 0.5504995 | 0.5638643 | 0.5706316 | 0.5738962 | 0.5700705 | 0.5608826 | 0.01145959 | 0.55
Mg | 0.3631747 | 0.3432182 | 0.3421151 | 0.3601829 | 0.3450797 | 0.3322074 | 0.3255474 | 0.3494924 | 0.3310924 | 0.3435678 | 0.01279422 | 0.34
Mn | 0.0534638 | 0.05131517 | 0.03344535 | 0.03701162 | 0.05051446 | 0.0478116 | 0.05252666 | 0.03808609 | 0.04011369 | 0.04492094 | 0.007708991 | 0.04
Ca | 0.03990493 | 0.05477424 | 0.0279739 | 0.03563046 | 0.05654932 | 0.02830976 | 0.03580761 | 0.02357131 | 0.03161269 | 0.03712603 | 0.01159761 | 0.04
Cr | 0.02528689 | 0.02562794 | 0.02530541 | 0.02552324 | 0.025352 | 0.0239133 | 0.0268542 | 0.0237242 | 0.02392372 | 0.02505677 | 0.001021249 | 0.03
Ni | 0 | 0.0003937064 | 0 | 0.000132228 | 0.0002626817 | 0.0005296185 | 0.0001321671 | 0 | 0.0005233079 | 0.000219301 | 0.0002180794
Sum | 2 | 2 | 2 | 2 | 2 | 2 | 2 | 2 | 2 | 2 | 0
|  | ideal |  |  | FeS
|  | measured |  |  | (Fe0.55Mg0.34Mn0.04Ca0.04Cr0.03)Σ=1S1.00
Xtal | El | Line | Pk(s) | Bkg(s) | Bkg(+) | Bkg(-) | Standards
TAP | Mg | Ka | 20 | 10 | 600 | -600 | diopside
PET | S | Ka | 20 | 10 | 250 | -250 | chalcopy
PET | Ca | Ka | 20 | 10 | 600 | -600 | wollast
PET | Cr | Ka | 20 | 10 | 600 | -600 | chrom-s
PET | Mn | Ka | 20 | 10 | 600 | -600 | mn_1
LIF | Fe | Ka | 20 | 10 | 500 | -250 | fe_2
LIF | Ni | Ka | 20 | 10 | 500 | -250 | ni_2