## pdf_output
| corundum60020 | [14 empty] | WDS csan: Al Fe
| #1 | #2 | #3 | #4 | #5 | #6 | #7 | #8 | #9 | #10 | #11 | #12 | #13 | #14 | #15
Ox | corundum60020 #1: Wt; corundum60020 #2: Percents; corundum60020 #3: Average; corundum60020 #4: Standard; corundum60020 #5: Dev | average | stdev
Al2O3 | 98.58 | 98.07 | 98.25 | 98.36 | 98.39 | 98.23 | 97.8 | 98.25 | 97.97 | 97.91 | 98.21 | 97.62 | 98.5 | 98.29 | 98.61 | 98.2 | 0.27
Fe2O3 | 0.98 | 1.02 | 1.07 | 0.93 | 1.01 | 1.04 | 0.93 | 1.02 | 1.08 | 0.99 | 1.03 | 1.05 | 1.03 | 0.94 | 1.01 | 1.01 | 0.05
Totals | 99.55 | 99.09 | 99.32 | 99.29 | 99.4 | 99.27 | 98.73 | 99.26 | 99.04 | 98.9 | 99.24 | 98.67 | 99.54 | 99.23 | 99.62 | 99.21 | 0.27
Cation | Numbers | Normalized | to | 3 | O | Avg | Cation | # | Standard | Dev | Norm | Cation | # |  |  | average | stdev | in formula
Al | 1.987 | 1.987 | 1.986 | 1.988 | 1.987 | 1.986 | 1.988 | 1.987 | 1.986 | 1.987 | 1.987 | 1.986 | 1.987 | 1.988 | 1.987 | 1.987 | 0.001 | 1.99
Fe3 | 0.013 | 0.013 | 0.014 | 0.012 | 0.013 | 0.013 | 0.012 | 0.013 | 0.014 | 0.013 | 0.013 | 0.014 | 0.013 | 0.012 | 0.013 | 0.013 | 0.001 | 0.01
Totals | 2 | 2 | 2 | 2 | 2 | 2 | 2 | 2 | 2 | 2 | 2 | 2 | 2 | 2 | 2 | 2 | 0
[6 empty] | ideal |  |  |  | Al2O3
[6 empty] | measured |  |  |  | (Al1.99Fe3+0.01)Σ=2O3 |  |  |  | Fe3+ by charge balance
Xtal | corundum60020 #1: El; corundum60020 #2: Line; corundum60020 #3: Pk(s); corundum60020 #4: Bkg(s); corundum60020 #5: Bkg(+); corundum60020 #6: Bkg(-); corundum60020 #7: Standards
TAP | corundum60020 #1: Al; corundum60020 #2: Ka; corundum60020 #3: 20; corundum60020 #4: 10; corundum60020 #5: 600; corundum60020 #6: -600; corundum60020 #7: anor-hk
LIF | corundum60020 #1: Fe; corundum60020 #2: Ka; corundum60020 #3: 20; corundum60020 #4: 10; corundum60020 #5: 500; corundum60020 #6: -500; corundum60020 #7: fayalite